## Sheet1
Index | Frequency (Hz) | Z' (Ω) | -Z'' (Ω) | Z (Ω) | -Phase (°) | Time (s)
1 | 100000 | 124.0048 | 6.225479 | 124.161 | 2.874038 | 9.373963
2 | 79433 | 124.2378 | 6.340986 | 124.3995 | 2.92179 | 10.45398
3 | 63096 | 124.5556 | 6.736729 | 124.7376 | 3.095891 | 11.714
4 | 50119 | 124.867 | 7.368639 | 125.0842 | 3.377217 | 12.97903
5 | 39811 | 125.2029 | 8.333431 | 125.4799 | 3.807958 | 14.13405
6 | 31623 | 125.6673 | 9.590179 | 126.0327 | 4.364012 | 15.29407
7 | 25119 | 126.0865 | 11.20784 | 126.5836 | 5.079677 | 16.45409
8 | 19953 | 126.5797 | 13.26524 | 127.2729 | 5.982616 | 17.60411
9 | 15849 | 127.1801 | 15.82444 | 128.1608 | 7.092599 | 18.76413
10 | 12589 | 127.8389 | 19.00911 | 129.2445 | 8.457673 | 19.92415
11 | 10000 | 128.2998 | 22.76696 | 130.3042 | 10.06246 | 21.09918
12 | 7943.3 | 129.3361 | 27.87733 | 132.3064 | 12.16354 | 23.88923
13 | 6309.6 | 130.1879 | 34.02012 | 134.5595 | 14.64479 | 24.95425
14 | 5011.9 | 131.0422 | 41.72843 | 137.5257 | 17.6633 | 26.10927
15 | 3981.1 | 132.0733 | 51.43004 | 141.7336 | 21.27619 | 27.26429
16 | 3162.3 | 133.4317 | 63.68205 | 147.8493 | 25.51343 | 28.41431
17 | 2511.9 | 135.3028 | 79.1159 | 156.736 | 30.3162 | 29.57933
18 | 1995.3 | 137.8091 | 98.32972 | 169.2929 | 35.50866 | 30.73436
19 | 1584.9 | 141.4344 | 122.3322 | 186.9996 | 40.85783 | 31.84938
20 | 1258.9 | 146.8799 | 152.3088 | 211.5932 | 46.03955 | 32.9794
21 | 1000 | 154.4627 | 188.8401 | 243.9658 | 50.71838 | 35.94445
22 | 794.33 | 166.0348 | 234.2911 | 287.1583 | 54.67599 | 37.11448
23 | 630.96 | 183.1571 | 289.918 | 342.9271 | 57.71715 | 38.2645
24 | 501.19 | 208.2538 | 356.9299 | 413.2416 | 59.73821 | 39.43952
25 | 398.11 | 245.1386 | 436.9649 | 501.0302 | 60.70745 | 40.57954
26 | 316.23 | 298.5249 | 529.9123 | 608.2139 | 60.60536 | 41.73956
27 | 251.19 | 374.2289 | 634.0312 | 736.2356 | 59.44931 | 42.92458
28 | 199.53 | 479.4004 | 745.524 | 886.3581 | 57.25743 | 44.0796
29 | 158.49 | 618.2716 | 854.7344 | 1054.908 | 54.11993 | 47.62467
30 | 125.89 | 794.1542 | 950.0325 | 1238.242 | 50.10697 | 48.76469
31 | 100 | 1000.238 | 1015.669 | 1425.503 | 45.43859 | 49.96471
32 | 79.433 | 1225.045 | 1040.705 | 1607.421 | 40.3487 | 51.21973
33 | 63.096 | 1449.751 | 1020.257 | 1772.767 | 35.13583 | 52.50976
34 | 50.119 | 1655.496 | 969.2191 | 1918.346 | 30.34708 | 62.11494
35 | 39.811 | 1839.844 | 885.5937 | 2041.887 | 25.70345 | 71.0501
36 | 31.623 | 1988.187 | 786.7948 | 2138.208 | 21.59043 | 74.64517
37 | 25.119 | 2099.984 | 683.4605 | 2208.405 | 18.02799 | 76.06019
38 | 19.953 | 2185.4 | 585.7408 | 2262.535 | 15.00403 | 77.78523
39 | 15.849 | 2249.71 | 500.3522 | 2304.68 | 12.53892 | 79.55526
40 | 12.589 | 2300.215 | 425.2981 | 2339.203 | 10.4754 | 81.35529
41 | 10 | 2339.109 | 363.5861 | 2367.198 | 8.83523 | 83.48033
42 | 7.9433 | 2370.384 | 313.0431 | 2390.965 | 7.523191 | 85.62537
43 | 6.3096 | 2399.395 | 272.3164 | 2414.799 | 6.475008 | 87.87041
44 | 5.0119 | 2419.975 | 238.6433 | 2431.714 | 5.631952 | 90.14546
45 | 3.9811 | 2443.281 | 213.5034 | 2452.591 | 4.994043 | 92.4605
46 | 3.1623 | 2461.521 | 192.4428 | 2469.032 | 4.470317 | 94.82554
47 | 2.5119 | 2482.427 | 175.0418 | 2488.59 | 4.033386 | 97.27559
48 | 1.9953 | 2500.308 | 164.503 | 2505.714 | 3.764242 | 99.79063
49 | 1.5849 | 2515.936 | 159.3915 | 2520.98 | 3.625001 | 102.3457
50 | 1.2589 | 2540.446 | 151.9215 | 2544.984 | 3.422276 | 105.0907
51 | 1 | 2558.661 | 155.0547 | 2563.355 | 3.46788 | 110.0008
52 | 0.79433 | 2579.127 | 155.7476 | 2583.825 | 3.455765 | 113.0259
53 | 0.63096 | 2600.586 | 163.11 | 2605.697 | 3.588916 | 116.3759
54 | 0.50119 | 2621.044 | 173.0182 | 2626.748 | 3.776683 | 120.021
55 | 0.39811 | 2646.4 | 186.197 | 2652.943 | 4.024618 | 124.1261
56 | 0.31623 | 2682.908 | 199.5053 | 2690.316 | 4.252778 | 128.7712
57 | 0.25119 | 2711.687 | 209.944 | 2719.802 | 4.427118 | 134.0613
58 | 0.19953 | 2750.15 | 240.3935 | 2760.637 | 4.995586 | 140.1564
59 | 0.15849 | 2782.349 | 251.2053 | 2793.666 | 5.158982 | 147.2965
60 | 0.12589 | 2837.694 | 270.0114 | 2850.511 | 5.435425 | 155.6567
61 | 0.1 | 2895.259 | 317.6925 | 2912.637 | 6.261929 | 165.6919