## Sheet1
Index | Frequency (Hz) | Z' (Ω) | -Z'' (Ω) | Z (Ω) | -Phase (°) | Time (s)
1 | 100000 | 133.4116 | 6.552184 | 133.5724 | 2.811683 | 38.83151
2 | 79433 | 133.6591 | 6.614794 | 133.8227 | 2.833258 | 39.99653
3 | 63096 | 134.0014 | 6.94092 | 134.181 | 2.965121 | 41.21155
4 | 50119 | 134.2749 | 7.522914 | 134.4855 | 3.206712 | 42.43157
5 | 39811 | 134.6967 | 8.432299 | 134.9603 | 3.582164 | 43.6366
6 | 31623 | 135.0864 | 9.648503 | 135.4305 | 4.085395 | 44.83662
7 | 25119 | 135.3941 | 10.87922 | 135.8305 | 4.593977 | 46.94666
8 | 19953 | 135.9418 | 12.9684 | 136.5589 | 5.449341 | 48.10168
9 | 15849 | 136.4664 | 15.54852 | 137.3493 | 6.500056 | 49.3117
10 | 12589 | 137.219 | 18.74405 | 138.4933 | 7.778433 | 50.55672
11 | 10000 | 137.9921 | 22.66469 | 139.841 | 9.327338 | 51.77674
12 | 7943.3 | 138.9114 | 27.49373 | 141.6061 | 11.19545 | 52.97677
13 | 6309.6 | 139.9173 | 33.47172 | 143.8652 | 13.45374 | 54.22679
14 | 5011.9 | 140.9659 | 40.90369 | 146.7805 | 16.181 | 55.43182
15 | 3981.1 | 142.212 | 50.22931 | 150.8218 | 19.45324 | 56.62184
16 | 3162.3 | 143.6905 | 61.92996 | 156.4681 | 23.31583 | 57.72685
17 | 2511.9 | 145.7748 | 76.68824 | 164.716 | 27.74766 | 58.94688
18 | 1995.3 | 148.4873 | 95.10569 | 176.3337 | 32.63945 | 60.1369
19 | 1584.9 | 152.4717 | 118.1646 | 192.9002 | 37.77545 | 61.19692
20 | 1258.9 | 158.2536 | 146.8267 | 215.8756 | 42.85497 | 62.29194
21 | 1000 | 166.5525 | 182.0627 | 246.752 | 47.54746 | 63.43196
22 | 794.33 | 179.0511 | 225.5286 | 287.9625 | 51.55332 | 64.63698
23 | 630.96 | 197.4287 | 278.2523 | 341.178 | 54.6431 | 65.742
24 | 501.19 | 224.5034 | 341.4694 | 408.6602 | 56.67657 | 66.96203
25 | 398.11 | 263.9895 | 415.5866 | 492.3441 | 57.57541 | 68.07205
26 | 316.23 | 320.6576 | 499.9399 | 593.9371 | 57.3242 | 69.19707
27 | 251.19 | 399.7646 | 591.3477 | 713.7954 | 55.9404 | 70.43209
28 | 199.53 | 506.4289 | 683.6914 | 850.8256 | 53.47164 | 71.55711
29 | 158.49 | 643.6279 | 767.5656 | 1001.705 | 50.01911 | 72.71213
30 | 125.89 | 809.139 | 831.1711 | 1159.979 | 45.76953 | 75.41718
31 | 100 | 992.8429 | 862.2436 | 1314.991 | 40.97298 | 76.5072
32 | 79.433 | 1180.622 | 855.5736 | 1458.038 | 35.9301 | 77.73222
33 | 63.096 | 1358.056 | 814.1012 | 1583.375 | 30.94104 | 79.00725
34 | 50.119 | 1511.04 | 744.1453 | 1684.338 | 26.21896 | 88.67743
35 | 39.811 | 1635.972 | 662.6774 | 1765.091 | 22.05122 | 97.53759
36 | 31.623 | 1734.098 | 576.8675 | 1827.532 | 18.40029 | 99.00762
37 | 25.119 | 1807.36 | 493.8828 | 1873.625 | 15.28363 | 100.4126
38 | 19.953 | 1860.933 | 418.3009 | 1907.367 | 12.66839 | 102.1377
39 | 15.849 | 1900.99 | 354.4319 | 1933.749 | 10.5613 | 103.9227
40 | 12.589 | 1931.284 | 300.5928 | 1954.537 | 8.846763 | 105.7327
41 | 10 | 1954.155 | 256.3505 | 1970.897 | 7.473518 | 107.8678
42 | 7.9433 | 1973.071 | 220.6676 | 1985.372 | 6.381423 | 110.0228
43 | 6.3096 | 1988.393 | 192.3898 | 1997.678 | 5.526532 | 112.2829
44 | 5.0119 | 2002.07 | 169.9296 | 2009.269 | 4.851464 | 114.5629
45 | 3.9811 | 2013.266 | 153.7719 | 2019.13 | 4.367734 | 116.878
46 | 3.1623 | 2025.209 | 139.0383 | 2029.976 | 3.927409 | 119.173
47 | 2.5119 | 2035.076 | 131.49 | 2039.32 | 3.696847 | 121.538
48 | 1.9953 | 2045.316 | 129.1117 | 2049.387 | 3.612034 | 124.0581
49 | 1.5849 | 2058.375 | 120.0606 | 2061.873 | 3.338158 | 126.6031
50 | 1.2589 | 2068.48 | 126.2576 | 2072.33 | 3.492933 | 129.2832
51 | 1 | 2080.218 | 128.7378 | 2084.198 | 3.541329 | 132.3732
52 | 0.79433 | 2093.253 | 134.162 | 2097.548 | 3.66722 | 135.4233
53 | 0.63096 | 2106.093 | 140.97 | 2110.805 | 3.829347 | 138.7984
54 | 0.50119 | 2122.762 | 151.3315 | 2128.15 | 4.077712 | 142.5134
55 | 0.39811 | 2140.819 | 164.4311 | 2147.125 | 4.392124 | 146.5685
56 | 0.31623 | 2157.679 | 179.7594 | 2165.154 | 4.762397 | 151.2086
57 | 0.25119 | 2180.888 | 197.3361 | 2189.798 | 5.170287 | 156.4137
58 | 0.19953 | 2201.069 | 215.2706 | 2211.571 | 5.58592 | 162.4438
59 | 0.15849 | 2227.736 | 236.6209 | 2240.267 | 6.062987 | 169.5689
60 | 0.12589 | 2257.634 | 270.172 | 2273.742 | 6.824156 | 177.9441
61 | 0.1 | 2278.146 | 292.502 | 2296.847 | 7.31645 | 188.0043