## Sheet1
Index | Frequency (Hz) | Z' (Ω) | -Z'' (Ω) | Z (Ω) | -Phase (°) | Time (s)
1 | 100000 | 127.2822 | 6.331027 | 127.4396 | 2.847549 | 9.637967
2 | 79433 | 127.4479 | 6.488803 | 127.613 | 2.914605 | 10.70798
3 | 63096 | 127.7577 | 6.893081 | 127.9435 | 3.088362 | 11.96801
4 | 50119 | 128.052 | 7.551579 | 128.2744 | 3.374982 | 13.22803
5 | 39811 | 128.4208 | 8.542807 | 128.7047 | 3.805821 | 14.49305
6 | 31623 | 128.7897 | 9.852757 | 129.166 | 4.37476 | 15.69807
7 | 25119 | 129.2898 | 11.54256 | 129.804 | 5.10165 | 16.9031
8 | 19953 | 129.8642 | 13.67826 | 130.5826 | 6.012648 | 18.10312
9 | 15849 | 130.3485 | 16.08643 | 131.3374 | 7.03535 | 21.04318
10 | 12589 | 131.1331 | 19.40108 | 132.5606 | 8.41583 | 22.1682
11 | 10000 | 131.863 | 23.4296 | 133.9283 | 10.07524 | 23.38322
12 | 7943.3 | 132.9109 | 28.44182 | 135.92 | 12.07864 | 24.58824
13 | 6309.6 | 133.9647 | 34.62035 | 138.3659 | 14.48987 | 25.80826
14 | 5011.9 | 135.1346 | 42.32981 | 141.6093 | 17.39273 | 27.01329
15 | 3981.1 | 136.411 | 51.97159 | 145.9761 | 20.85647 | 28.13331
16 | 3162.3 | 138.0084 | 64.08364 | 152.1612 | 24.90761 | 29.22833
17 | 2511.9 | 140.1669 | 79.30986 | 161.0491 | 29.50224 | 30.42835
18 | 1995.3 | 143.1719 | 98.39381 | 173.7226 | 34.4985 | 31.63337
19 | 1584.9 | 147.3658 | 122.1314 | 191.3968 | 39.65069 | 32.70839
20 | 1258.9 | 153.5772 | 151.6366 | 215.8232 | 44.63571 | 33.83841
21 | 1000 | 162.7684 | 188.0912 | 248.7405 | 49.12809 | 34.98843
22 | 794.33 | 176.3285 | 232.6972 | 291.9585 | 52.84663 | 36.25846
23 | 630.96 | 196.3788 | 286.7229 | 347.5265 | 55.59244 | 37.41848
24 | 501.19 | 225.8364 | 350.9919 | 417.3697 | 57.24182 | 38.5935
25 | 398.11 | 268.8815 | 426.0268 | 503.7818 | 57.74244 | 39.73352
26 | 316.23 | 329.9304 | 509.8557 | 607.2948 | 57.09287 | 40.90354
27 | 251.19 | 414.9334 | 599.1685 | 728.8159 | 55.29681 | 42.09857
28 | 199.53 | 527.9391 | 686.7529 | 866.227 | 52.44883 | 43.26359
29 | 158.49 | 670.6132 | 761.1622 | 1014.441 | 48.61871 | 46.81866
30 | 125.89 | 837.7002 | 811.3758 | 1166.221 | 44.08546 | 47.95868
31 | 100 | 1017.783 | 827.5739 | 1311.778 | 39.11506 | 49.16869
32 | 79.433 | 1196.247 | 806.4993 | 1442.723 | 33.9875 | 50.42372
33 | 63.096 | 1358.227 | 753.5834 | 1553.277 | 29.02277 | 51.71875
34 | 50.119 | 1487.981 | 674.7821 | 1633.836 | 24.39373 | 61.31892
35 | 39.811 | 1592.973 | 588.6921 | 1698.27 | 20.28208 | 70.16409
36 | 31.623 | 1673.165 | 505.9312 | 1747.984 | 16.82425 | 71.62411
37 | 25.119 | 1730.674 | 429.4485 | 1783.16 | 13.93587 | 73.02914
38 | 19.953 | 1773.24 | 362.598 | 1809.933 | 11.55671 | 74.74917
39 | 15.849 | 1804.951 | 306.5295 | 1830.795 | 9.638411 | 76.5292
40 | 12.589 | 1826.86 | 259.4166 | 1845.187 | 8.082045 | 78.33424
41 | 10 | 1845.541 | 222.4192 | 1858.895 | 6.871979 | 80.45927
42 | 7.9433 | 1857.288 | 192.646 | 1867.252 | 5.921793 | 82.60932
43 | 6.3096 | 1869.633 | 169.0173 | 1877.257 | 5.165575 | 84.78436
44 | 5.0119 | 1880.529 | 151.2902 | 1886.605 | 4.599589 | 86.9744
45 | 3.9811 | 1889.323 | 137.9286 | 1894.351 | 4.175429 | 89.21944
46 | 3.1623 | 1899.238 | 129.2375 | 1903.63 | 3.892805 | 91.50948
47 | 2.5119 | 1908.935 | 124.8007 | 1913.011 | 3.74051 | 93.93953
48 | 1.9953 | 1918.163 | 119.4395 | 1921.878 | 3.563075 | 96.45957
49 | 1.5849 | 1928.186 | 118.4436 | 1931.821 | 3.515119 | 99.00462
50 | 1.2589 | 1938.278 | 117.6347 | 1941.844 | 3.473039 | 101.7697
51 | 1 | 1948.09 | 126.3064 | 1952.18 | 3.70964 | 104.8747
52 | 0.79433 | 1959.954 | 133.137 | 1964.471 | 3.886053 | 107.9248
53 | 0.63096 | 1970.697 | 139.2146 | 1975.608 | 4.040793 | 111.3048
54 | 0.50119 | 1987.224 | 150.936 | 1992.948 | 4.343457 | 114.9599
55 | 0.39811 | 2003.408 | 164.9886 | 2010.19 | 4.707911 | 119
56 | 0.31623 | 2016.371 | 180.9566 | 2024.475 | 5.128198 | 123.5751
57 | 0.25119 | 2043.294 | 197.8585 | 2052.852 | 5.530882 | 128.8652
58 | 0.19953 | 2058.778 | 215.4818 | 2070.024 | 5.975102 | 134.9803
59 | 0.15849 | 2085.741 | 235.7892 | 2099.026 | 6.449799 | 142.0954
60 | 0.12589 | 2112.384 | 272.4831 | 2129.886 | 7.350177 | 150.4606
61 | 0.1 | 2133.801 | 292.4675 | 2153.752 | 7.804561 | 160.4658