## Sheet1
Index | Frequency (Hz) | Z' (Ω) | -Z'' (Ω) | Z (Ω) | -Phase (°) | Time (s)
1 | 100000 | 119.6729 | 5.728156 | 119.8099 | 2.740378 | 38.6655
2 | 79433 | 120.0013 | 5.814875 | 120.1421 | 2.774197 | 39.73552
3 | 63096 | 120.2544 | 6.118387 | 120.41 | 2.912622 | 40.99554
4 | 50119 | 120.5565 | 6.656439 | 120.7401 | 3.160336 | 42.25056
5 | 39811 | 120.8722 | 7.469071 | 121.1028 | 3.535989 | 43.40559
6 | 31623 | 121.1549 | 8.55161 | 121.4563 | 4.037476 | 44.56061
7 | 25119 | 121.6107 | 9.977386 | 122.0193 | 4.690249 | 45.72063
8 | 19953 | 122.1003 | 11.78943 | 122.6682 | 5.515112 | 46.87565
9 | 15849 | 122.6177 | 14.0675 | 123.422 | 6.544733 | 48.03567
10 | 12589 | 123.2381 | 16.92011 | 124.3942 | 7.817607 | 49.19569
11 | 10000 | 123.7315 | 20.22729 | 125.3739 | 9.284432 | 51.23073
12 | 7943.3 | 124.7767 | 24.7271 | 127.2032 | 11.20912 | 53.92578
13 | 6309.6 | 125.6201 | 30.05149 | 129.1646 | 13.45375 | 54.9858
14 | 5011.9 | 126.6156 | 36.70219 | 131.8278 | 16.16533 | 56.14582
15 | 3981.1 | 127.7195 | 45.01702 | 135.4208 | 19.41592 | 57.29584
16 | 3162.3 | 129.0346 | 55.42924 | 140.4362 | 23.24686 | 58.43587
17 | 2511.9 | 130.7441 | 68.53574 | 147.6183 | 27.66342 | 59.59089
18 | 1995.3 | 132.9809 | 84.94495 | 157.7959 | 32.56945 | 60.74591
19 | 1584.9 | 136.1949 | 105.4921 | 172.272 | 37.7602 | 61.86593
20 | 1258.9 | 140.7924 | 131.1392 | 192.4058 | 42.96692 | 62.99595
21 | 1000 | 147.4104 | 162.823 | 219.6387 | 47.84416 | 64.15597
22 | 794.33 | 156.9784 | 201.502 | 255.4316 | 52.07992 | 66.99603
23 | 630.96 | 171.5189 | 249.3466 | 302.6425 | 55.47696 | 68.05104
24 | 501.19 | 192.8718 | 307.0638 | 362.6124 | 57.8664 | 69.21606
25 | 398.11 | 224.4193 | 376.0687 | 437.9403 | 59.17332 | 70.34608
26 | 316.23 | 270.1937 | 456.3451 | 530.3353 | 59.37099 | 71.50111
27 | 251.19 | 335.5897 | 546.5647 | 641.3684 | 58.45015 | 72.68613
28 | 199.53 | 426.1638 | 642.6969 | 771.1517 | 56.45216 | 73.84615
29 | 158.49 | 546.3314 | 736.4141 | 916.9426 | 53.42899 | 75.03117
30 | 125.89 | 698.8653 | 818.0643 | 1075.938 | 49.49302 | 77.07621
31 | 100 | 876.8683 | 873.3792 | 1237.614 | 44.88578 | 78.20623
32 | 79.433 | 1070.548 | 893.0961 | 1394.164 | 39.83629 | 79.46626
33 | 63.096 | 1263.089 | 873.5547 | 1535.738 | 34.66781 | 80.76628
34 | 50.119 | 1434.858 | 813.5117 | 1649.429 | 29.55165 | 90.38146
35 | 39.811 | 1582.448 | 736.4267 | 1745.413 | 24.95594 | 99.23662
36 | 31.623 | 1699.586 | 648.4806 | 1819.098 | 20.88446 | 100.7016
37 | 25.119 | 1789.706 | 560.3185 | 1875.368 | 17.38422 | 102.1067
38 | 19.953 | 1855.311 | 476.7914 | 1915.597 | 14.41241 | 103.8417
39 | 15.849 | 1905.476 | 404.4272 | 1947.922 | 11.9829 | 105.6217
40 | 12.589 | 1941.142 | 342.0766 | 1971.053 | 9.994299 | 107.4368
41 | 10 | 1969.159 | 290.4746 | 1990.468 | 8.391298 | 109.5668
42 | 7.9433 | 1989.844 | 248.7194 | 2005.328 | 7.124701 | 111.7169
43 | 6.3096 | 2005.664 | 214.5055 | 2017.103 | 6.10457 | 113.9719
44 | 5.0119 | 2020.571 | 188.2304 | 2029.32 | 5.322144 | 116.2419
45 | 3.9811 | 2033.126 | 166.6939 | 2039.948 | 4.687139 | 118.492
46 | 3.1623 | 2042.092 | 153.4104 | 2047.846 | 4.296225 | 120.782
47 | 2.5119 | 2056.298 | 139.8444 | 2061.047 | 3.890572 | 123.1421
48 | 1.9953 | 2064.85 | 133.3995 | 2069.155 | 3.696452 | 125.6321
49 | 1.5849 | 2074.592 | 124.61 | 2078.331 | 3.437331 | 128.2772
50 | 1.2589 | 2086.511 | 125.6352 | 2090.29 | 3.445795 | 131.0572
51 | 1 | 2098.002 | 131.6028 | 2102.125 | 3.589329 | 134.2223
52 | 0.79433 | 2109.916 | 135.9793 | 2114.293 | 3.687484 | 137.2823
53 | 0.63096 | 2121.596 | 142.6957 | 2126.389 | 3.847843 | 140.6574
54 | 0.50119 | 2136.63 | 152.0237 | 2142.031 | 4.069802 | 144.2975
55 | 0.39811 | 2152.742 | 163.8037 | 2158.965 | 4.351293 | 148.3425
56 | 0.31623 | 2170.532 | 180.6963 | 2178.04 | 4.758887 | 152.9926
57 | 0.25119 | 2190.333 | 194.828 | 2198.981 | 5.083027 | 158.2777
58 | 0.19953 | 2213.018 | 214.409 | 2223.381 | 5.533847 | 164.3928
59 | 0.15849 | 2235.318 | 237.0378 | 2247.851 | 6.053144 | 171.558
60 | 0.12589 | 2266.591 | 263.951 | 2281.909 | 6.642338 | 179.9281
61 | 0.1 | 2292.708 | 286.3246 | 2310.518 | 7.118522 | 189.9933