## Sheet1
Index | Frequency (Hz) | Z' (Ω) | -Z'' (Ω) | Z (Ω) | -Phase (°) | Time (s)
1 | 100000 | 117.9076 | 5.771739 | 118.0488 | 2.802471 | 37.92849
2 | 79433 | 118.1261 | 5.918045 | 118.2743 | 2.868085 | 38.99851
3 | 63096 | 118.3873 | 6.303905 | 118.555 | 3.048016 | 40.25853
4 | 50119 | 118.6855 | 6.940247 | 118.8883 | 3.346613 | 41.51856
5 | 39811 | 118.9832 | 7.866955 | 119.243 | 3.782787 | 42.67357
6 | 31623 | 119.3783 | 9.093397 | 119.7241 | 4.355976 | 43.8236
7 | 25119 | 119.8568 | 10.67433 | 120.3312 | 5.089279 | 44.98362
8 | 19953 | 120.3644 | 12.68077 | 121.0305 | 6.014106 | 46.13864
9 | 15849 | 120.8822 | 15.14984 | 121.8279 | 7.143479 | 47.29866
10 | 12589 | 121.6023 | 18.21485 | 122.959 | 8.519015 | 48.45368
11 | 10000 | 122.1914 | 21.79181 | 124.1194 | 10.11191 | 50.49872
12 | 7943.3 | 123.2961 | 26.61463 | 126.1359 | 12.18094 | 53.19377
13 | 6309.6 | 124.2245 | 32.339 | 128.3649 | 14.59176 | 54.25879
14 | 5011.9 | 125.2955 | 39.48383 | 131.3695 | 17.49097 | 55.41381
15 | 3981.1 | 126.4962 | 48.45023 | 135.4574 | 20.95771 | 56.56883
16 | 3162.3 | 127.9126 | 59.69938 | 141.1582 | 25.01941 | 57.71885
17 | 2511.9 | 129.7278 | 73.83643 | 149.2686 | 29.64699 | 58.86887
18 | 1995.3 | 132.2476 | 91.56674 | 160.8537 | 34.69829 | 60.0289
19 | 1584.9 | 135.7503 | 113.7148 | 177.0853 | 39.95211 | 61.14392
20 | 1258.9 | 140.8696 | 141.3425 | 199.5544 | 45.09601 | 62.27394
21 | 1000 | 148.0506 | 175.0347 | 229.2512 | 49.77427 | 65.234
22 | 794.33 | 159.024 | 217.0498 | 269.0711 | 53.77121 | 66.39901
23 | 630.96 | 175.2464 | 268.3319 | 320.4892 | 56.85163 | 67.53903
24 | 501.19 | 199.2055 | 330.2155 | 385.6489 | 58.89915 | 68.69906
25 | 398.11 | 234.3568 | 403.7058 | 466.7992 | 59.86424 | 69.83908
26 | 316.23 | 285.2124 | 488.7278 | 565.863 | 59.73296 | 70.9941
27 | 251.19 | 357.2975 | 583.2162 | 683.961 | 58.50699 | 72.17912
28 | 199.53 | 456.4772 | 682.4989 | 821.0823 | 56.22412 | 73.32914
29 | 158.49 | 587.4528 | 778.0141 | 974.8881 | 52.94475 | 74.51917
30 | 125.89 | 750.065 | 856.937 | 1138.832 | 48.80479 | 77.26922
31 | 100 | 938.6284 | 907.7365 | 1305.76 | 44.04146 | 78.38424
32 | 79.433 | 1139.912 | 919.9583 | 1464.828 | 38.90504 | 79.64426
33 | 63.096 | 1335.788 | 891.2155 | 1605.8 | 33.71055 | 80.95428
34 | 50.119 | 1508.575 | 825.4142 | 1719.625 | 28.68519 | 90.58446
35 | 39.811 | 1654.942 | 742.0868 | 1813.705 | 24.15178 | 99.50963
36 | 31.623 | 1769.494 | 650.8537 | 1885.396 | 20.19449 | 100.9747
37 | 25.119 | 1858.162 | 559.8836 | 1940.679 | 16.7681 | 102.3797
38 | 19.953 | 1920.794 | 476.2815 | 1978.962 | 13.92623 | 104.1047
39 | 15.849 | 1969.636 | 403.2643 | 2010.495 | 11.57085 | 105.9747
40 | 12.589 | 2005.986 | 342.0287 | 2034.936 | 9.67611 | 107.8498
41 | 10 | 2030.799 | 290.4107 | 2051.459 | 8.138302 | 109.9248
42 | 7.9433 | 2051.815 | 250.3031 | 2067.026 | 6.955205 | 112.0999
43 | 6.3096 | 2067.983 | 216.764 | 2079.312 | 5.983837 | 114.3599
44 | 5.0119 | 2083.711 | 191.8836 | 2092.527 | 5.261382 | 116.5499
45 | 3.9811 | 2094.883 | 173.5852 | 2102.063 | 4.736793 | 118.865
46 | 3.1623 | 2108.31 | 156.0254 | 2114.076 | 4.232457 | 121.155
47 | 2.5119 | 2120.365 | 146.2664 | 2125.404 | 3.94611 | 123.6101
48 | 1.9953 | 2131.46 | 136.7608 | 2135.843 | 3.671235 | 126.1351
49 | 1.5849 | 2144.894 | 132.76 | 2148.999 | 3.541852 | 128.6902
50 | 1.2589 | 2149.206 | 133.5158 | 2153.349 | 3.554834 | 131.4552
51 | 1 | 2165.602 | 136.4943 | 2169.899 | 3.606486 | 134.5453
52 | 0.79433 | 2177.616 | 141.1173 | 2182.184 | 3.707787 | 137.5953
53 | 0.63096 | 2190.849 | 146.4025 | 2195.735 | 3.823079 | 140.9704
54 | 0.50119 | 2204.886 | 156.4161 | 2210.427 | 4.057803 | 144.6255
55 | 0.39811 | 2221.557 | 167.8148 | 2227.886 | 4.319879 | 148.6705
56 | 0.31623 | 2237.72 | 182.8603 | 2245.179 | 4.671672 | 153.3006
57 | 0.25119 | 2263.249 | 199.6462 | 2272.037 | 5.041139 | 158.5157
58 | 0.19953 | 2279.483 | 217.124 | 2289.8 | 5.441089 | 164.6308
59 | 0.15849 | 2307.821 | 237.2712 | 2319.986 | 5.870057 | 171.771
60 | 0.12589 | 2334.192 | 272.0422 | 2349.992 | 6.647639 | 180.1411
61 | 0.1 | 2353.453 | 292.4394 | 2371.553 | 7.08325 | 190.2013