## Sheet1
Index | Frequency (Hz) | Z' (Ω) | -Z'' (Ω) | Z (Ω) | -Phase (°) | Time (s)
1 | 100000 | 124.5044 | 4.552762 | 124.5876 | 2.094206 | 38.93951
2 | 79433 | 124.5693 | 4.51652 | 124.6512 | 2.076468 | 40.08953
3 | 63096 | 124.7526 | 4.654672 | 124.8394 | 2.136785 | 41.29455
4 | 50119 | 124.8511 | 5.016301 | 124.9518 | 2.300808 | 42.54458
5 | 39811 | 124.9894 | 5.607956 | 125.1152 | 2.568992 | 43.7896
6 | 31623 | 125.2843 | 6.459296 | 125.4507 | 2.951392 | 44.99462
7 | 25119 | 125.5349 | 7.596015 | 125.7645 | 3.4627 | 46.21464
8 | 19953 | 125.8648 | 9.059299 | 126.1904 | 4.116846 | 47.43466
9 | 15849 | 126.383 | 10.91986 | 126.8539 | 4.938258 | 48.63969
10 | 12589 | 126.9958 | 13.18374 | 127.6783 | 5.926782 | 49.88471
11 | 10000 | 127.4841 | 15.76555 | 128.4553 | 7.049792 | 51.10473
12 | 7943.3 | 128.8729 | 19.33062 | 130.3146 | 8.530629 | 54.09479
13 | 6309.6 | 130.1987 | 23.40977 | 132.2865 | 10.19289 | 55.14981
14 | 5011.9 | 131.9337 | 28.36828 | 134.9491 | 12.13494 | 56.36983
15 | 3981.1 | 134.1962 | 34.41253 | 138.5382 | 14.3827 | 57.57485
16 | 3162.3 | 137.2255 | 41.72489 | 143.4288 | 16.91246 | 58.69487
17 | 2511.9 | 141.5301 | 50.48806 | 150.2658 | 19.63286 | 59.9149
18 | 1995.3 | 147.6334 | 60.78429 | 159.6569 | 22.37817 | 61.10492
19 | 1584.9 | 156.0434 | 72.36492 | 172.0064 | 24.87945 | 62.19494
20 | 1258.9 | 167.8557 | 84.89157 | 188.1013 | 26.82761 | 63.28996
21 | 1000 | 182.877 | 97.06841 | 207.0417 | 27.9587 | 66.19502
22 | 794.33 | 202.4228 | 108.0382 | 229.4499 | 28.08998 | 67.35504
23 | 630.96 | 225.4732 | 115.9339 | 253.5327 | 27.21133 | 68.46505
24 | 501.19 | 250.5121 | 119.4345 | 277.5264 | 25.49 | 69.60008
25 | 398.11 | 275.8291 | 118.1751 | 300.0784 | 23.19204 | 70.7101
26 | 316.23 | 299.4865 | 112.6035 | 319.9559 | 20.60569 | 71.82012
27 | 251.19 | 320.0281 | 103.9729 | 336.4943 | 17.99829 | 73.05514
28 | 199.53 | 336.8865 | 93.77622 | 349.6949 | 15.55515 | 74.18016
29 | 158.49 | 350.4915 | 83.43307 | 360.2852 | 13.38982 | 75.33518
30 | 125.89 | 361.0064 | 73.66735 | 368.4461 | 11.53349 | 76.6002
31 | 100 | 369.5202 | 65.13239 | 375.2165 | 9.996392 | 77.79023
32 | 79.433 | 376.4723 | 57.97099 | 380.9095 | 8.753919 | 79.01025
33 | 63.096 | 382.0257 | 52.22961 | 385.5795 | 7.785073 | 80.30528
34 | 50.119 | 387.5034 | 48.05547 | 390.4718 | 7.069331 | 81.6003
35 | 39.811 | 392.9483 | 44.83455 | 395.4978 | 6.509175 | 90.58046
36 | 31.623 | 397.2975 | 42.75865 | 399.5918 | 6.142743 | 92.04549
37 | 25.119 | 401.4568 | 41.57649 | 403.604 | 5.912704 | 93.45552
38 | 19.953 | 406.0331 | 41.14311 | 408.1123 | 5.786001 | 95.21055
39 | 15.849 | 410.5985 | 41.73371 | 412.714 | 5.803679 | 96.99058
40 | 12.589 | 415.4012 | 42.8599 | 417.6065 | 5.890769 | 98.80562
41 | 10 | 420.4536 | 44.8988 | 422.8441 | 6.095322 | 100.9307
42 | 7.9433 | 426.131 | 47.45595 | 428.7653 | 6.354544 | 103.0807
43 | 6.3096 | 432.3131 | 50.677 | 435.2733 | 6.685866 | 105.3407
44 | 5.0119 | 438.556 | 54.50446 | 441.93 | 7.084487 | 107.6258
45 | 3.9811 | 446.1156 | 59.14884 | 450.0197 | 7.552588 | 109.8808
46 | 3.1623 | 454.0197 | 64.31766 | 458.5528 | 8.063023 | 112.2759
47 | 2.5119 | 462.6344 | 70.29872 | 467.945 | 8.640175 | 114.7109
48 | 1.9953 | 471.6137 | 76.88379 | 477.8395 | 9.259068 | 117.241
49 | 1.5849 | 482.0751 | 84.60231 | 489.4425 | 9.953825 | 119.891
50 | 1.2589 | 493.088 | 92.94838 | 501.772 | 10.67514 | 122.6611
51 | 1 | 505.7486 | 102.4319 | 516.0174 | 11.44954 | 127.4911
52 | 0.79433 | 519.756 | 113.0613 | 531.9108 | 12.27223 | 130.4562
53 | 0.63096 | 534.1485 | 124.9615 | 548.5709 | 13.16726 | 133.8463
54 | 0.50119 | 550.9034 | 137.6618 | 567.8427 | 14.02998 | 137.5663
55 | 0.39811 | 569.3121 | 152.7278 | 589.4422 | 15.017 | 141.6264
56 | 0.31623 | 588.7576 | 170.7303 | 613.0125 | 16.17132 | 146.2765
57 | 0.25119 | 612.601 | 187.9481 | 640.7842 | 17.0562 | 151.5666
58 | 0.19953 | 638.5542 | 208.392 | 671.6984 | 18.07408 | 157.6817
59 | 0.15849 | 664.9294 | 232.1526 | 704.2911 | 19.24607 | 164.8418
60 | 0.12589 | 699.67 | 260.3564 | 746.541 | 20.4109 | 173.212
61 | 0.1 | 732.9248 | 284.3808 | 786.1624 | 21.20666 | 183.2872