## Sheet1
Index | Frequency (Hz) | Z' (Ω) | -Z'' (Ω) | Z (Ω) | -Phase (°) | Time (s)
1 | 100000 | 126.7571 | 4.785195 | 126.8474 | 2.161941 | 38.7725
2 | 79433 | 126.9754 | 4.7649 | 127.0647 | 2.149083 | 39.84252
3 | 63096 | 127.1204 | 4.915348 | 127.2154 | 2.214345 | 41.10255
4 | 50119 | 127.2639 | 5.291169 | 127.3738 | 2.38078 | 42.35757
5 | 39811 | 127.474 | 5.911173 | 127.611 | 2.654994 | 43.51759
6 | 31623 | 127.7623 | 6.78811 | 127.9425 | 3.041311 | 44.67761
7 | 25119 | 128.0588 | 7.957841 | 128.3058 | 3.555907 | 45.84263
8 | 19953 | 128.4005 | 9.483727 | 128.7503 | 4.224224 | 47.00765
9 | 15849 | 128.9568 | 11.36009 | 129.4562 | 5.034319 | 48.17267
10 | 12589 | 129.4073 | 13.47959 | 130.1074 | 5.946718 | 50.95273
11 | 10000 | 130.2155 | 16.33711 | 131.2364 | 7.151083 | 52.04775
12 | 7943.3 | 131.6388 | 19.9603 | 133.1435 | 8.622037 | 54.8528
13 | 6309.6 | 133.0765 | 24.13208 | 135.2469 | 10.27832 | 55.91782
14 | 5011.9 | 134.9209 | 29.20266 | 138.0451 | 12.21287 | 57.07784
15 | 3981.1 | 137.3392 | 35.35632 | 141.8172 | 14.43663 | 58.23286
16 | 3162.3 | 140.5817 | 42.80929 | 146.9553 | 16.9363 | 59.39788
17 | 2511.9 | 145.1534 | 51.70141 | 154.0862 | 19.60511 | 60.5529
18 | 1995.3 | 151.5013 | 62.02407 | 163.7059 | 22.26402 | 61.71292
19 | 1584.9 | 160.4674 | 73.60131 | 176.5416 | 24.63943 | 62.83795
20 | 1258.9 | 172.7615 | 85.87927 | 192.9294 | 26.43185 | 63.97297
21 | 1000 | 188.7738 | 97.74255 | 212.5774 | 27.37404 | 65.17799
22 | 794.33 | 208.1917 | 107.6829 | 234.3915 | 27.34934 | 68.00805
23 | 630.96 | 231.2351 | 114.5917 | 258.0716 | 26.36135 | 69.05306
24 | 501.19 | 255.7969 | 117.0984 | 281.3256 | 24.5973 | 70.22808
25 | 398.11 | 280.1828 | 115.0393 | 302.8802 | 22.32239 | 71.3581
26 | 316.23 | 302.5855 | 109.1319 | 321.664 | 19.83259 | 72.52312
27 | 251.19 | 321.9941 | 100.6784 | 337.3668 | 17.36297 | 73.71815
28 | 199.53 | 337.8674 | 90.98034 | 349.9025 | 15.07103 | 74.89317
29 | 158.49 | 350.7624 | 81.28096 | 360.0567 | 13.04668 | 76.08819
30 | 125.89 | 360.9924 | 72.30487 | 368.1624 | 11.32617 | 77.33822
31 | 100 | 369.3233 | 64.50671 | 374.9144 | 9.907449 | 78.55824
32 | 79.433 | 376.2502 | 58.05767 | 380.7032 | 8.771899 | 79.82826
33 | 63.096 | 381.9947 | 52.85052 | 385.6334 | 7.877099 | 81.13329
34 | 50.119 | 387.687 | 49.11644 | 390.7859 | 7.220391 | 82.35331
35 | 39.811 | 393.0482 | 46.31437 | 395.7675 | 6.72039 | 91.32347
36 | 31.623 | 398.1277 | 44.508 | 400.6078 | 6.378798 | 92.8035
37 | 25.119 | 402.515 | 43.62996 | 404.8727 | 6.18633 | 94.20853
38 | 19.953 | 407.2269 | 43.4506 | 409.5384 | 6.090346 | 95.93856
39 | 15.849 | 412.2681 | 44.10405 | 414.6205 | 6.106225 | 97.72359
40 | 12.589 | 417.5204 | 45.52029 | 419.9945 | 6.222113 | 99.53363
41 | 10 | 423.1233 | 47.63568 | 425.7963 | 6.423374 | 101.6737
42 | 7.9433 | 429.0074 | 50.32475 | 431.949 | 6.69051 | 103.8337
43 | 6.3096 | 435.6785 | 53.74696 | 438.9812 | 7.032692 | 106.0937
44 | 5.0119 | 442.6209 | 57.74985 | 446.3724 | 7.433533 | 108.3838
45 | 3.9811 | 450.3501 | 62.46456 | 454.6614 | 7.89667 | 110.6438
46 | 3.1623 | 458.4519 | 67.92634 | 463.4568 | 8.42789 | 112.9389
47 | 2.5119 | 467.5311 | 73.98866 | 473.3494 | 8.992709 | 115.3789
48 | 1.9953 | 477.1824 | 80.92789 | 483.9963 | 9.625507 | 117.879
49 | 1.5849 | 488.4036 | 88.79296 | 496.4094 | 10.30397 | 120.519
50 | 1.2589 | 500.5916 | 97.34722 | 509.9691 | 11.00464 | 123.1991
51 | 1 | 513.6334 | 107.294 | 524.7202 | 11.79897 | 128.1042
52 | 0.79433 | 528.2259 | 118.0167 | 541.2491 | 12.59424 | 131.0692
53 | 0.63096 | 544.5393 | 129.867 | 559.8112 | 13.41388 | 134.4493
54 | 0.50119 | 561.5926 | 144.4186 | 579.8646 | 14.42164 | 138.0893
55 | 0.39811 | 581.5389 | 160.3062 | 603.2293 | 15.41132 | 142.1444
56 | 0.31623 | 602.9863 | 176.1669 | 628.1936 | 16.28612 | 146.7895
57 | 0.25119 | 628.1766 | 197.1232 | 658.3794 | 17.42198 | 152.0946
58 | 0.19953 | 655.322 | 218.0311 | 690.6406 | 18.40272 | 158.2197
59 | 0.15849 | 687.1603 | 240.6334 | 728.0754 | 19.2995 | 165.3598
60 | 0.12589 | 715.6415 | 266.6197 | 763.6942 | 20.4334 | 173.725
61 | 0.1 | 757.3858 | 296.8212 | 813.4717 | 21.40032 | 183.8002