## Sheet1
Index | Frequency (Hz) | Z' (Ω) | -Z'' (Ω) | Z (Ω) | -Phase (°) | Time (s)
1 | 100000 | 125.8402 | 6.466592 | 126.0062 | 2.94169 | 9.542966
2 | 79433 | 126.0806 | 6.569281 | 126.2516 | 2.982632 | 10.61798
3 | 63096 | 126.3764 | 6.961584 | 126.568 | 3.153014 | 11.883
4 | 50119 | 126.6982 | 7.637288 | 126.9281 | 3.44958 | 13.13803
5 | 39811 | 127.0399 | 8.631593 | 127.3327 | 3.886929 | 14.29805
6 | 31623 | 127.443 | 9.958984 | 127.8315 | 4.468276 | 15.45307
7 | 25119 | 127.9779 | 11.67315 | 128.5092 | 5.211653 | 16.61309
8 | 19953 | 128.4735 | 13.82526 | 129.2153 | 6.142061 | 17.78311
9 | 15849 | 129.1031 | 16.52167 | 130.156 | 7.292655 | 18.93813
10 | 12589 | 129.6674 | 19.62528 | 131.1442 | 8.606447 | 20.96317
11 | 10000 | 130.5228 | 23.73996 | 132.6642 | 10.30848 | 22.04819
12 | 7943.3 | 131.4946 | 28.81474 | 134.6147 | 12.36 | 23.21822
13 | 6309.6 | 132.7145 | 35.24395 | 137.3145 | 14.87232 | 25.23825
14 | 5011.9 | 133.872 | 43.08742 | 140.6351 | 17.84105 | 26.31827
15 | 3981.1 | 135.222 | 52.91671 | 145.2073 | 21.37201 | 27.46329
16 | 3162.3 | 136.8234 | 65.26049 | 151.5902 | 25.49968 | 28.60331
17 | 2511.9 | 139.0937 | 80.8344 | 160.8766 | 30.16304 | 29.75834
18 | 1995.3 | 142.1432 | 100.251 | 173.9395 | 35.1946 | 30.90836
19 | 1584.9 | 146.6039 | 124.5387 | 192.3605 | 40.34761 | 32.02838
20 | 1258.9 | 153.1117 | 154.7056 | 217.6626 | 45.29669 | 33.1534
21 | 1000 | 162.3333 | 191.3407 | 250.925 | 49.68874 | 36.11846
22 | 794.33 | 176.5036 | 236.6339 | 295.2103 | 53.28099 | 37.28848
23 | 630.96 | 197.5473 | 291.424 | 352.0695 | 55.86788 | 38.4285
24 | 501.19 | 228.6956 | 356.7564 | 423.7651 | 57.33846 | 39.59352
25 | 398.11 | 273.4713 | 431.735 | 511.0594 | 57.64885 | 40.72854
26 | 316.23 | 337.7442 | 515.8957 | 616.6195 | 56.78822 | 41.88856
27 | 251.19 | 425.9822 | 603.6239 | 738.7981 | 54.78908 | 43.07358
28 | 199.53 | 542.5546 | 687.8304 | 876.0572 | 51.73393 | 44.2236
29 | 158.49 | 687.6024 | 757.0229 | 1022.683 | 47.75119 | 47.77367
30 | 125.89 | 855.2117 | 800.2097 | 1171.206 | 43.09703 | 48.90869
31 | 100 | 1033.119 | 808.736 | 1312.017 | 38.0542 | 50.11371
32 | 79.433 | 1206.313 | 781.0551 | 1437.094 | 32.92196 | 51.36374
33 | 63.096 | 1359.692 | 723.1657 | 1540.042 | 28.00673 | 52.66376
34 | 50.119 | 1487.435 | 646.2354 | 1621.753 | 23.48317 | 62.34394
35 | 39.811 | 1583.797 | 562.2519 | 1680.637 | 19.54499 | 71.1991
36 | 31.623 | 1657.386 | 482.2872 | 1726.131 | 16.22461 | 72.66413
37 | 25.119 | 1712.281 | 408.296 | 1760.287 | 13.41181 | 74.06916
38 | 19.953 | 1751.007 | 345.0346 | 1784.678 | 11.14728 | 75.79919
39 | 15.849 | 1781.701 | 291.859 | 1805.448 | 9.302951 | 77.57922
40 | 12.589 | 1802.753 | 248.387 | 1819.785 | 7.844935 | 79.37926
41 | 10 | 1821.085 | 213.4088 | 1833.547 | 6.683875 | 81.5093
42 | 7.9433 | 1835.982 | 185.6115 | 1845.34 | 5.772793 | 83.65934
43 | 6.3096 | 1847.902 | 164.3392 | 1855.196 | 5.082106 | 85.91438
44 | 5.0119 | 1859.885 | 148.61 | 1865.812 | 4.568388 | 88.15942
45 | 3.9811 | 1870.964 | 134.5393 | 1875.795 | 4.113007 | 90.41446
46 | 3.1623 | 1880.465 | 127.8423 | 1884.806 | 3.889236 | 92.7795
47 | 2.5119 | 1891.388 | 123.6615 | 1895.426 | 3.740752 | 95.22955
48 | 1.9953 | 1905.718 | 119.1663 | 1909.44 | 3.578098 | 97.7446
49 | 1.5849 | 1916.498 | 122.6714 | 1920.42 | 3.662398 | 100.3796
50 | 1.2589 | 1930.36 | 121.5941 | 1934.186 | 3.604319 | 103.0547
51 | 1 | 1941.337 | 127.3226 | 1945.508 | 3.752371 | 106.1397
52 | 0.79433 | 1954.51 | 133.1324 | 1959.039 | 3.896711 | 109.2498
53 | 0.63096 | 1969.025 | 141.8504 | 1974.128 | 4.120524 | 112.5599
54 | 0.50119 | 1988.414 | 154.3509 | 1994.395 | 4.438691 | 116.1999
55 | 0.39811 | 2007.663 | 168.2482 | 2014.7 | 4.790365 | 120.24
56 | 0.31623 | 2029.548 | 181.9252 | 2037.686 | 5.122205 | 124.8801
57 | 0.25119 | 2051.705 | 202.2321 | 2061.648 | 5.629338 | 130.2052
58 | 0.19953 | 2074.902 | 218.8023 | 2086.407 | 6.019699 | 136.3403
59 | 0.15849 | 2107.831 | 241.4012 | 2121.61 | 6.533384 | 143.3854
60 | 0.12589 | 2128.198 | 270.9124 | 2145.371 | 7.254542 | 151.8156
61 | 0.1 | 2162.879 | 293.3298 | 2182.679 | 7.723336 | 161.8858