## Sheet1
Index | Frequency (Hz) | Z' (Ω) | -Z'' (Ω) | Z (Ω) | -Phase (°) | Time (s)
1 | 100000 | 139.1195 | 5.425699 | 139.2252 | 2.23342 | 40.23153
2 | 79433 | 139.3772 | 5.23787 | 139.4756 | 2.152193 | 41.30655
3 | 63096 | 139.5443 | 5.338761 | 139.6464 | 2.190984 | 42.57157
4 | 50119 | 139.7316 | 5.646144 | 139.8456 | 2.313895 | 43.8316
5 | 39811 | 139.9707 | 6.249686 | 140.1102 | 2.556556 | 44.99662
6 | 31623 | 140.2336 | 7.100013 | 140.4132 | 2.898405 | 46.15664
7 | 25119 | 140.5911 | 8.255717 | 140.8333 | 3.360633 | 47.32666
8 | 19953 | 141.0193 | 9.728311 | 141.3544 | 3.946337 | 48.49668
9 | 15849 | 141.6011 | 11.62181 | 142.0773 | 4.691994 | 49.6617
10 | 12589 | 142.3069 | 13.90223 | 142.9844 | 5.579625 | 50.83673
11 | 10000 | 142.9734 | 16.46689 | 143.9185 | 6.570065 | 52.03175
12 | 7943.3 | 144.1672 | 19.84954 | 145.5273 | 7.839434 | 53.20177
13 | 6309.6 | 145.6506 | 23.91867 | 147.6015 | 9.325847 | 54.3718
14 | 5011.9 | 147.4058 | 28.83095 | 150.1988 | 11.06672 | 55.53682
15 | 3981.1 | 149.6828 | 34.81225 | 153.6777 | 13.09273 | 56.69684
16 | 3162.3 | 152.6628 | 42.0603 | 158.3508 | 15.40348 | 57.83686
17 | 2511.9 | 156.7857 | 50.8102 | 164.8133 | 17.95617 | 58.99688
18 | 1995.3 | 162.5293 | 61.15245 | 173.6531 | 20.61905 | 60.1869
19 | 1584.9 | 170.5936 | 73.04739 | 185.575 | 23.18039 | 61.30692
20 | 1258.9 | 181.7919 | 86.10297 | 201.1517 | 25.34386 | 62.43694
21 | 1000 | 196.8485 | 99.46378 | 220.5501 | 26.8066 | 63.60196
22 | 794.33 | 216.4054 | 111.9646 | 243.6542 | 27.35631 | 64.85699
23 | 630.96 | 239.8262 | 121.684 | 268.9305 | 26.90251 | 65.99701
24 | 501.19 | 266.1828 | 127.1886 | 295.0088 | 25.5396 | 67.16703
25 | 398.11 | 293.3947 | 127.5541 | 319.9226 | 23.49712 | 68.30205
26 | 316.23 | 319.6311 | 123.0447 | 342.4967 | 21.05463 | 69.46707
27 | 251.19 | 342.7639 | 114.618 | 361.4199 | 18.48959 | 70.6521
28 | 199.53 | 362.1723 | 103.9796 | 376.803 | 16.01876 | 71.80712
29 | 158.49 | 377.7819 | 92.64331 | 388.9755 | 13.77871 | 72.99714
30 | 125.89 | 390.104 | 81.76697 | 398.5812 | 11.83799 | 74.23216
31 | 100 | 399.6482 | 72.04109 | 406.0894 | 10.21847 | 75.44718
32 | 79.433 | 407.209 | 63.63003 | 412.1504 | 8.881156 | 76.71721
33 | 63.096 | 413.3284 | 56.8504 | 417.2198 | 7.83149 | 78.01723
34 | 50.119 | 419.0792 | 51.64567 | 422.2495 | 7.025483 | 79.22225
35 | 39.811 | 424.1736 | 47.68656 | 426.8457 | 6.414388 | 88.15742
36 | 31.623 | 428.511 | 44.93984 | 430.8611 | 5.986975 | 89.63244
37 | 25.119 | 432.8607 | 43.18891 | 435.01 | 5.69786 | 91.04747
38 | 19.953 | 437.0231 | 42.45992 | 439.0809 | 5.549278 | 92.7875
39 | 15.849 | 441.3713 | 42.59499 | 443.4219 | 5.512318 | 94.57754
40 | 12.589 | 446.2643 | 43.59817 | 448.3889 | 5.579853 | 96.38257
41 | 10 | 451.0627 | 45.33008 | 453.3347 | 5.73874 | 98.52261
42 | 7.9433 | 456.5504 | 47.75701 | 459.0414 | 5.971652 | 100.6727
43 | 6.3096 | 462.5232 | 50.77589 | 465.3019 | 6.264855 | 102.9427
44 | 5.0119 | 468.96 | 54.73677 | 472.1436 | 6.657411 | 105.2277
45 | 3.9811 | 475.825 | 59.18517 | 479.4918 | 7.09028 | 107.4828
46 | 3.1623 | 483.3294 | 64.45134 | 487.6077 | 7.595508 | 109.7978
47 | 2.5119 | 492.1449 | 70.64011 | 497.1887 | 8.168171 | 112.2279
48 | 1.9953 | 500.9652 | 77.3473 | 506.9011 | 8.776967 | 114.7479
49 | 1.5849 | 511.2019 | 84.98177 | 518.2174 | 9.438488 | 117.388
50 | 1.2589 | 522.2721 | 93.45482 | 530.5676 | 10.14508 | 120.138
51 | 1 | 535.0927 | 103.2503 | 544.9631 | 10.92144 | 125.0331
52 | 0.79433 | 548.6874 | 114.0258 | 560.4104 | 11.73985 | 128.0632
53 | 0.63096 | 563.7328 | 125.6285 | 577.5614 | 12.56314 | 131.4382
54 | 0.50119 | 580.4838 | 140.0855 | 597.1477 | 13.56752 | 135.1433
55 | 0.39811 | 599.1714 | 155.6852 | 619.0672 | 14.56531 | 139.1934
56 | 0.31623 | 619.7191 | 171.7524 | 643.079 | 15.49047 | 143.8434
57 | 0.25119 | 644.6844 | 192.3257 | 672.7609 | 16.61118 | 149.1435
58 | 0.19953 | 670.8597 | 213.4724 | 704.0051 | 17.65145 | 155.2437
59 | 0.15849 | 699.407 | 235.0095 | 737.8344 | 18.573 | 162.3738
60 | 0.12589 | 728.8562 | 262.6715 | 774.7436 | 19.81858 | 170.7439
61 | 0.1 | 771.0053 | 292.5054 | 824.6264 | 20.77583 | 180.8141