## Sheet1
Index | Frequency (Hz) | Z' (Ω) | -Z'' (Ω) | Z (Ω) | -Phase (°) | Time (s)
1 | 100000 | 134.4586 | 6.078643 | 134.596 | 2.588481 | 10.34798
2 | 79433 | 134.8031 | 6.191235 | 134.9452 | 2.629632 | 11.423
3 | 63096 | 135.0513 | 6.531352 | 135.2091 | 2.768782 | 12.67802
4 | 50119 | 135.3814 | 7.141619 | 135.5697 | 3.019659 | 13.93804
5 | 39811 | 135.7984 | 8.047977 | 136.0366 | 3.391619 | 15.10806
6 | 31623 | 136.3551 | 9.256527 | 136.6689 | 3.883593 | 16.27309
7 | 25119 | 136.7101 | 10.40233 | 137.1053 | 4.351276 | 18.30313
8 | 19953 | 137.4826 | 12.37653 | 138.0385 | 5.144045 | 19.38314
9 | 15849 | 138.4381 | 14.74722 | 139.2214 | 6.080543 | 20.54317
10 | 12589 | 139.7621 | 17.60921 | 140.867 | 7.181097 | 21.70319
11 | 10000 | 141.3075 | 20.97402 | 142.8556 | 8.442672 | 22.87821
12 | 7943.3 | 143.4998 | 25.0038 | 145.6619 | 9.884139 | 24.03823
13 | 6309.6 | 146.0913 | 29.71233 | 149.0821 | 11.49613 | 25.20325
14 | 5011.9 | 149.5071 | 35.23647 | 153.6033 | 13.2617 | 26.35827
15 | 3981.1 | 154.0704 | 41.60437 | 159.5889 | 15.11143 | 27.51829
16 | 3162.3 | 160.1381 | 48.69666 | 167.3785 | 16.91408 | 28.67331
17 | 2511.9 | 168.3181 | 56.19253 | 177.4502 | 18.46145 | 29.83834
18 | 1995.3 | 178.8258 | 63.41069 | 189.7355 | 19.52424 | 30.99836
19 | 1584.9 | 191.7101 | 69.43866 | 203.8982 | 19.91072 | 32.12338
20 | 1258.9 | 206.5781 | 73.34929 | 219.2136 | 19.54833 | 33.2584
21 | 1000 | 222.2407 | 74.35157 | 234.3482 | 18.49789 | 34.41342
22 | 794.33 | 237.7365 | 72.47864 | 248.5394 | 16.95487 | 35.67345
23 | 630.96 | 251.8289 | 68.14532 | 260.8861 | 15.1417 | 36.82847
24 | 501.19 | 263.7986 | 62.26038 | 271.0463 | 13.27964 | 38.00349
25 | 398.11 | 273.4317 | 55.70811 | 279.0489 | 11.51565 | 39.13351
26 | 316.23 | 281.0615 | 49.27861 | 285.3488 | 9.944611 | 40.29853
27 | 251.19 | 287.0548 | 43.48107 | 290.3292 | 8.613291 | 41.48355
28 | 199.53 | 291.6505 | 38.5415 | 294.1861 | 7.527994 | 42.64357
29 | 158.49 | 295.4949 | 34.50499 | 297.5026 | 6.660277 | 43.8336
30 | 125.89 | 298.6202 | 31.36095 | 300.2625 | 5.995198 | 45.06862
31 | 100 | 301.5603 | 29.12511 | 302.9636 | 5.516594 | 46.28364
32 | 79.433 | 304.1644 | 27.64604 | 305.4182 | 5.193445 | 47.54866
33 | 63.096 | 306.6551 | 26.84602 | 307.828 | 5.003184 | 48.85869
34 | 50.119 | 309.8882 | 26.79134 | 311.0441 | 4.941212 | 50.07371
35 | 39.811 | 312.9394 | 27.19327 | 314.1187 | 4.966315 | 59.02388
36 | 31.623 | 316.0279 | 28.11431 | 317.2759 | 5.083734 | 60.49391
37 | 25.119 | 319.2016 | 29.54007 | 320.5655 | 5.2873 | 61.90893
38 | 19.953 | 322.7618 | 31.32915 | 324.2788 | 5.544094 | 63.63897
39 | 15.849 | 326.5363 | 33.59852 | 328.2603 | 5.874699 | 65.419
40 | 12.589 | 330.5538 | 36.48413 | 332.5612 | 6.298398 | 67.23403
41 | 10 | 335.3178 | 39.74496 | 337.6651 | 6.759685 | 69.36407
42 | 7.9433 | 340.5857 | 43.57424 | 343.3618 | 7.290765 | 71.51911
43 | 6.3096 | 346.2591 | 47.86101 | 349.5512 | 7.869734 | 73.77915
44 | 5.0119 | 352.456 | 52.65958 | 356.3681 | 8.497564 | 76.06919
45 | 3.9811 | 359.5099 | 58.08321 | 364.1717 | 9.177527 | 78.33423
46 | 3.1623 | 367.3537 | 64.1707 | 372.9163 | 9.908661 | 80.72428
47 | 2.5119 | 375.6501 | 70.90929 | 382.2841 | 10.68961 | 83.15932
48 | 1.9953 | 385.0578 | 78.41368 | 392.9608 | 11.5104 | 85.68937
49 | 1.5849 | 395.3963 | 86.67146 | 404.7841 | 12.36377 | 88.25942
50 | 1.2589 | 407.0444 | 95.95554 | 418.2016 | 13.26458 | 90.93447
51 | 1 | 419.4605 | 106.2421 | 432.706 | 14.21312 | 95.74456
52 | 0.79433 | 433.7366 | 117.784 | 449.4446 | 15.19266 | 98.70961
53 | 0.63096 | 448.5897 | 129.917 | 467.0237 | 16.15166 | 102.0997
54 | 0.50119 | 466.3779 | 144.5221 | 488.2571 | 17.21727 | 105.8047
55 | 0.39811 | 485.4194 | 160.5919 | 511.2942 | 18.30582 | 109.8698
56 | 0.31623 | 505.4509 | 177.662 | 535.7652 | 19.36617 | 114.5249
57 | 0.25119 | 531.1589 | 198.2104 | 566.9366 | 20.46386 | 119.82
58 | 0.19953 | 557.7255 | 219.817 | 599.4808 | 21.51094 | 125.9301
59 | 0.15849 | 586.5312 | 242.571 | 634.7122 | 22.46846 | 133.0752
60 | 0.12589 | 616.0025 | 272.3142 | 673.5088 | 23.84862 | 141.4404
61 | 0.1 | 656.471 | 299.6935 | 721.6442 | 24.53775 | 151.5106