## Sheet1
Index | Frequency (Hz) | Z' (Ω) | -Z'' (Ω) | Z (Ω) | -Phase (°) | Time (s)
1 | 100000 | 140.1611 | 4.108434 | 140.2213 | 1.678986 | 38.78751
2 | 79433 | 140.9729 | 5.231351 | 141.0699 | 2.12521 | 41.69756
3 | 63096 | 141.099 | 5.305363 | 141.1988 | 2.153323 | 42.86758
4 | 50119 | 141.2761 | 5.608748 | 141.3874 | 2.273484 | 44.12761
5 | 39811 | 141.5123 | 6.194098 | 141.6478 | 2.506279 | 45.38263
6 | 31623 | 141.7261 | 7.073801 | 141.9025 | 2.857364 | 46.54265
7 | 25119 | 142.0845 | 8.231684 | 142.3227 | 3.315733 | 47.70767
8 | 19953 | 142.4546 | 9.702644 | 142.7847 | 3.896422 | 48.86769
9 | 15849 | 142.9343 | 11.65648 | 143.4088 | 4.662229 | 50.02771
10 | 12589 | 143.7821 | 14.02428 | 144.4645 | 5.570918 | 51.19274
11 | 10000 | 144.3113 | 16.67811 | 145.2719 | 6.592448 | 52.38276
12 | 7943.3 | 145.6128 | 20.18396 | 147.005 | 7.891706 | 53.55278
13 | 6309.6 | 147.062 | 24.37584 | 149.0685 | 9.411331 | 54.7178
14 | 5011.9 | 148.8419 | 29.41817 | 151.7213 | 11.18025 | 55.87782
15 | 3981.1 | 151.1745 | 35.54357 | 155.2968 | 13.23085 | 57.04284
16 | 3162.3 | 154.3734 | 42.94662 | 160.2359 | 15.54655 | 58.20287
17 | 2511.9 | 158.757 | 51.85083 | 167.0099 | 18.08729 | 59.36289
18 | 1995.3 | 164.8964 | 62.33097 | 176.2838 | 20.70663 | 60.53291
19 | 1584.9 | 173.3663 | 74.19763 | 188.5767 | 23.17004 | 61.66293
20 | 1258.9 | 185.1748 | 87.13476 | 204.6513 | 25.19953 | 62.79295
21 | 1000 | 200.8878 | 100.108 | 224.4494 | 26.48835 | 63.95297
22 | 794.33 | 220.744 | 111.7422 | 247.4151 | 26.84886 | 65.21299
23 | 630.96 | 244.4478 | 120.4165 | 272.4974 | 26.22515 | 66.36301
24 | 501.19 | 270.5572 | 124.6299 | 297.8822 | 24.73276 | 67.54304
25 | 398.11 | 297.1435 | 123.784 | 321.8956 | 22.61562 | 68.68806
26 | 316.23 | 322.1813 | 118.2675 | 343.2025 | 20.15737 | 69.87308
27 | 251.19 | 343.9305 | 109.3099 | 360.8834 | 17.63158 | 71.0681
28 | 199.53 | 361.9399 | 98.53185 | 375.112 | 15.22874 | 72.23812
29 | 158.49 | 376.3183 | 87.38853 | 386.3317 | 13.0735 | 73.43815
30 | 125.89 | 387.344 | 76.81198 | 394.8866 | 11.21648 | 74.68317
31 | 100 | 396.1742 | 67.48329 | 401.8806 | 9.666834 | 75.89819
32 | 79.433 | 403.1732 | 59.62968 | 407.559 | 8.413106 | 77.15822
33 | 63.096 | 408.8058 | 53.21515 | 412.2548 | 7.416614 | 78.46324
34 | 50.119 | 413.9054 | 48.21152 | 416.7037 | 6.64385 | 79.77826
35 | 39.811 | 418.4957 | 44.56145 | 420.8615 | 6.077957 | 88.72843
36 | 31.623 | 422.4212 | 42.02886 | 424.5069 | 5.681953 | 90.19346
37 | 25.119 | 426.5242 | 40.49328 | 428.4421 | 5.423282 | 91.59848
38 | 19.953 | 430.3129 | 39.73426 | 432.1435 | 5.275622 | 93.32352
39 | 15.849 | 434.5828 | 40.03231 | 436.4228 | 5.263041 | 95.10355
40 | 12.589 | 438.6388 | 40.99714 | 440.5506 | 5.339606 | 97.00858
41 | 10 | 443.4578 | 42.59548 | 445.4988 | 5.486604 | 99.13362
42 | 7.9433 | 448.269 | 45.10314 | 450.5324 | 5.745549 | 101.2837
43 | 6.3096 | 453.9525 | 48.15989 | 456.5 | 6.055866 | 103.4437
44 | 5.0119 | 459.9001 | 52.02853 | 462.8337 | 6.454434 | 105.7237
45 | 3.9811 | 466.3007 | 56.4416 | 469.7042 | 6.901575 | 107.9738
46 | 3.1623 | 473.4582 | 61.45759 | 477.4304 | 7.395965 | 110.3588
47 | 2.5119 | 481.4562 | 67.50902 | 486.1662 | 7.981884 | 112.7889
48 | 1.9953 | 490.3752 | 74.08711 | 495.9402 | 8.591414 | 115.3139
49 | 1.5849 | 499.6051 | 81.82097 | 506.2608 | 9.300836 | 117.949
50 | 1.2589 | 510.017 | 90.39723 | 517.9662 | 10.05093 | 120.714
51 | 1 | 521.7646 | 99.82778 | 531.2287 | 10.83134 | 125.6041
52 | 0.79433 | 535.2787 | 110.289 | 546.5226 | 11.64232 | 128.5742
53 | 0.63096 | 549.2455 | 122.3523 | 562.7083 | 12.5584 | 131.9642
54 | 0.50119 | 564.3414 | 135.8239 | 580.4562 | 13.53239 | 135.6793
55 | 0.39811 | 581.6314 | 151.4413 | 601.0238 | 14.59425 | 139.7194
56 | 0.31623 | 603.0287 | 169.4971 | 626.3968 | 15.69942 | 144.3695
57 | 0.25119 | 623.62 | 188.1897 | 651.3964 | 16.79223 | 149.6646
58 | 0.19953 | 648.798 | 209.4831 | 681.7786 | 17.89417 | 155.6997
59 | 0.15849 | 677.686 | 234.0331 | 716.9588 | 19.05191 | 162.8498
60 | 0.12589 | 709.5137 | 256.3078 | 754.3894 | 19.86196 | 171.28
61 | 0.1 | 740.9371 | 288.5653 | 795.1463 | 21.27892 | 181.3401