## Sheet1
Index | Frequency (Hz) | Z' (Ω) | -Z'' (Ω) | Z (Ω) | -Phase (°) | Time (s)
1 | 100000 | 134.1886 | 5.034386 | 134.283 | 2.148571 | 38.70751
2 | 79433 | 134.2956 | 4.96133 | 134.3872 | 2.115736 | 39.79753
3 | 63096 | 134.4783 | 5.055556 | 134.5733 | 2.152955 | 41.05755
4 | 50119 | 134.6455 | 5.377763 | 134.7528 | 2.287188 | 42.32257
5 | 39811 | 134.8173 | 5.957393 | 134.9489 | 2.530176 | 43.48259
6 | 31623 | 135.0306 | 6.806898 | 135.2021 | 2.885839 | 44.64761
7 | 25119 | 135.0916 | 7.587298 | 135.3045 | 3.214589 | 46.67765
8 | 19953 | 135.4331 | 9.165377 | 135.7428 | 3.871566 | 47.76267
9 | 15849 | 135.9738 | 11.08348 | 136.4248 | 4.659985 | 48.9327
10 | 12589 | 136.6391 | 13.45074 | 137.2995 | 5.622078 | 50.11271
11 | 10000 | 137.3943 | 16.32126 | 138.3603 | 6.774498 | 51.29274
12 | 7943.3 | 138.603 | 19.79948 | 140.01 | 8.12972 | 52.46776
13 | 6309.6 | 139.8807 | 23.97058 | 141.9197 | 9.724007 | 53.64278
14 | 5011.9 | 141.6494 | 29.05309 | 144.5982 | 11.59094 | 54.8078
15 | 3981.1 | 143.8314 | 35.20542 | 148.0773 | 13.75379 | 55.96782
16 | 3162.3 | 146.8084 | 42.70024 | 152.8921 | 16.21744 | 57.12785
17 | 2511.9 | 150.9024 | 51.7351 | 159.5244 | 18.92367 | 58.28787
18 | 1995.3 | 156.6423 | 62.43873 | 168.628 | 21.73258 | 59.45289
19 | 1584.9 | 164.7758 | 74.79096 | 180.9551 | 24.41307 | 60.57791
20 | 1258.9 | 176.0557 | 88.3926 | 196.9996 | 26.65994 | 61.71793
21 | 1000 | 191.3141 | 102.458 | 217.0224 | 28.17122 | 62.88795
22 | 794.33 | 211.046 | 115.6558 | 240.6588 | 28.72328 | 64.15298
23 | 630.96 | 235.2516 | 126.3376 | 267.029 | 28.23722 | 65.298
24 | 501.19 | 262.6422 | 132.7217 | 294.2719 | 26.80897 | 66.47302
25 | 398.11 | 291.3271 | 133.7229 | 320.5515 | 24.65573 | 67.60804
26 | 316.23 | 318.9387 | 129.4162 | 344.1953 | 22.08591 | 68.77306
27 | 251.19 | 343.679 | 120.8675 | 364.3134 | 19.37612 | 69.96308
28 | 199.53 | 364.4766 | 109.7482 | 380.6414 | 16.75767 | 71.1231
29 | 158.49 | 381.1972 | 97.73094 | 393.5259 | 14.37971 | 72.31813
30 | 125.89 | 394.3579 | 86.03602 | 403.6339 | 12.30722 | 73.55815
31 | 100 | 404.571 | 75.43813 | 411.5442 | 10.56233 | 74.77817
32 | 79.433 | 412.452 | 66.27129 | 417.7422 | 9.128058 | 76.0732
33 | 63.096 | 418.9716 | 58.77788 | 423.0746 | 7.985952 | 77.38322
34 | 50.119 | 424.6268 | 52.86596 | 427.9051 | 7.096797 | 78.60324
35 | 39.811 | 429.8367 | 48.4152 | 432.5548 | 6.426496 | 87.53841
36 | 31.623 | 433.7932 | 45.07842 | 436.1291 | 5.932702 | 89.01844
37 | 25.119 | 438.2247 | 43.07107 | 440.3362 | 5.613307 | 90.43846
38 | 19.953 | 442.0633 | 41.82241 | 444.0373 | 5.404512 | 92.1685
39 | 15.849 | 446.4861 | 41.72057 | 448.4311 | 5.338334 | 93.96353
40 | 12.589 | 450.7867 | 42.42982 | 452.7792 | 5.377062 | 95.77356
41 | 10 | 455.5179 | 43.95559 | 457.6338 | 5.51174 | 97.9186
42 | 7.9433 | 460.4323 | 46.2198 | 462.7463 | 5.732348 | 100.0836
43 | 6.3096 | 466.0808 | 49.14797 | 468.6649 | 6.019564 | 102.3337
44 | 5.0119 | 472.0449 | 52.82601 | 474.9915 | 6.38534 | 104.6187
45 | 3.9811 | 478.5487 | 57.17381 | 481.952 | 6.813025 | 106.8788
46 | 3.1623 | 485.6285 | 62.37097 | 489.6174 | 7.318632 | 109.2788
47 | 2.5119 | 493.9597 | 68.34741 | 498.6658 | 7.877789 | 111.7139
48 | 1.9953 | 502.3595 | 75.20461 | 507.9575 | 8.51411 | 114.2439
49 | 1.5849 | 512.5581 | 82.81306 | 519.205 | 9.17786 | 116.884
50 | 1.2589 | 522.5214 | 91.25013 | 530.4292 | 9.905911 | 119.659
51 | 1 | 534.7783 | 100.983 | 544.2291 | 10.69334 | 124.5541
52 | 0.79433 | 548.3433 | 111.9414 | 559.6528 | 11.53809 | 127.5191
53 | 0.63096 | 562.3485 | 124.1566 | 575.8912 | 12.45016 | 130.8442
54 | 0.50119 | 578.2435 | 136.9577 | 594.2415 | 13.32503 | 134.4843
55 | 0.39811 | 596.413 | 152.4759 | 615.5952 | 14.34078 | 138.6044
56 | 0.31623 | 616.0414 | 171.8013 | 639.5489 | 15.5827 | 143.1744
57 | 0.25119 | 638.7633 | 189.1825 | 666.1896 | 16.4977 | 148.4795
58 | 0.19953 | 663.5176 | 210.2426 | 696.0299 | 17.58136 | 154.5797
59 | 0.15849 | 690.961 | 235.4057 | 729.961 | 18.81363 | 161.7498
60 | 0.12589 | 727.0341 | 262.5373 | 772.9841 | 19.85502 | 170.1149
61 | 0.1 | 756.9565 | 289.2915 | 810.3534 | 20.91572 | 180.1851