## Sheet1
Index | Frequency (Hz) | Z' (Ω) | -Z'' (Ω) | Z (Ω) | -Phase (°) | Time (s)
1 | 100000 | 136.4237 | 5.044542 | 136.517 | 2.117662 | 38.79151
2 | 79433 | 136.6999 | 4.81673 | 136.7847 | 2.018028 | 39.86153
3 | 63096 | 136.8454 | 4.82501 | 136.9305 | 2.019346 | 41.12155
4 | 50119 | 137.0498 | 5.068766 | 137.1435 | 2.118111 | 42.39158
5 | 39811 | 137.1647 | 5.524915 | 137.2759 | 2.306594 | 43.5616
6 | 31623 | 137.1888 | 5.799686 | 137.3113 | 2.42075 | 46.35665
7 | 25119 | 137.5016 | 6.865576 | 137.6729 | 2.858454 | 47.43667
8 | 19953 | 137.795 | 8.225056 | 138.0402 | 3.415963 | 48.59669
9 | 15849 | 138.2791 | 9.93818 | 138.6358 | 4.110804 | 49.75671
10 | 12589 | 138.9499 | 12.0391 | 139.4704 | 4.951938 | 50.92673
11 | 10000 | 139.7094 | 14.5822 | 140.4684 | 5.958682 | 52.10175
12 | 7943.3 | 140.8135 | 17.64645 | 141.9149 | 7.142946 | 53.27178
13 | 6309.6 | 142.1181 | 21.33872 | 143.7112 | 8.539046 | 54.4368
14 | 5011.9 | 143.8608 | 25.79883 | 146.1558 | 10.16689 | 55.59182
15 | 3981.1 | 146.1754 | 31.15698 | 149.4591 | 12.03241 | 56.75184
16 | 3162.3 | 149.3132 | 37.57984 | 153.9697 | 14.12705 | 57.90686
17 | 2511.9 | 153.7494 | 45.14118 | 160.2392 | 16.36236 | 59.06188
18 | 1995.3 | 159.8543 | 53.78327 | 168.6595 | 18.59561 | 60.22691
19 | 1584.9 | 168.1178 | 63.14462 | 179.5852 | 20.58605 | 61.35193
20 | 1258.9 | 179.333 | 72.73107 | 193.5203 | 22.07572 | 62.48695
21 | 1000 | 193.5168 | 81.47801 | 209.97 | 22.83297 | 63.65197
22 | 794.33 | 210.6322 | 88.26457 | 228.3781 | 22.73592 | 64.91699
23 | 630.96 | 229.6416 | 91.97561 | 247.3758 | 21.82699 | 66.06201
24 | 501.19 | 249.052 | 92.02888 | 265.5113 | 20.28011 | 67.22704
25 | 398.11 | 267.8496 | 88.75867 | 282.1729 | 18.33391 | 68.37206
26 | 316.23 | 284.2149 | 82.82801 | 296.0381 | 16.24757 | 69.53708
27 | 251.19 | 298.0847 | 75.49631 | 307.4966 | 14.21252 | 70.7221
28 | 199.53 | 309.2498 | 67.76718 | 316.5877 | 12.36009 | 71.87712
29 | 158.49 | 318.2378 | 60.40378 | 323.9196 | 10.7473 | 73.06714
30 | 125.89 | 325.5092 | 53.87566 | 329.9376 | 9.397938 | 74.30217
31 | 100 | 331.3525 | 48.39504 | 334.868 | 8.309471 | 75.50719
32 | 79.433 | 336.1027 | 43.91639 | 338.9597 | 7.444299 | 76.76721
33 | 63.096 | 340.6014 | 40.55881 | 343.0077 | 6.790804 | 78.07723
34 | 50.119 | 344.917 | 38.21988 | 347.0281 | 6.323088 | 79.29726
35 | 39.811 | 349.4624 | 36.76683 | 351.3912 | 6.005976 | 88.25242
36 | 31.623 | 353.3737 | 36.0565 | 355.2084 | 5.826015 | 89.71745
37 | 25.119 | 356.9109 | 36.01962 | 358.7238 | 5.762805 | 91.12248
38 | 19.953 | 361.1628 | 36.56948 | 363.0095 | 5.781769 | 92.85251
39 | 15.849 | 365.3612 | 37.78048 | 367.3093 | 5.903736 | 94.64754
40 | 12.589 | 369.7845 | 39.63401 | 371.9025 | 6.117685 | 96.46258
41 | 10 | 374.798 | 42.0582 | 377.1504 | 6.402698 | 98.59761
42 | 7.9433 | 380.1539 | 45.06202 | 382.8154 | 6.760083 | 100.7527
43 | 6.3096 | 385.969 | 48.64244 | 389.0221 | 7.182936 | 102.9127
44 | 5.0119 | 392.1224 | 52.66306 | 395.643 | 7.649202 | 105.1977
45 | 3.9811 | 399.2771 | 57.48366 | 403.3939 | 8.192542 | 107.4578
46 | 3.1623 | 406.6432 | 62.88619 | 411.4771 | 8.790986 | 109.8478
47 | 2.5119 | 415.1763 | 68.97131 | 420.8663 | 9.432142 | 112.3079
48 | 1.9953 | 424.2693 | 75.96092 | 431.0156 | 10.15065 | 114.8379
49 | 1.5849 | 434.3505 | 83.46678 | 442.2975 | 10.87762 | 117.383
50 | 1.2589 | 445.4258 | 92.23828 | 454.8759 | 11.69939 | 120.158
51 | 1 | 457.4013 | 101.6875 | 468.5684 | 12.53391 | 125.0731
52 | 0.79433 | 471.3539 | 112.3738 | 484.5641 | 13.40937 | 128.1032
53 | 0.63096 | 485.7492 | 124.5513 | 501.4631 | 14.38142 | 131.4832
54 | 0.50119 | 501.6999 | 137.2608 | 520.1378 | 15.30119 | 135.1233
55 | 0.39811 | 519.2596 | 152.6106 | 541.2214 | 16.37809 | 139.1734
56 | 0.31623 | 540.3111 | 171.5338 | 566.8862 | 17.6132 | 143.7935
57 | 0.25119 | 562.1822 | 189.0226 | 593.1091 | 18.5842 | 149.0986
58 | 0.19953 | 587.5021 | 210.0138 | 623.9106 | 19.67039 | 155.2237
59 | 0.15849 | 615.9661 | 235.1887 | 659.339 | 20.8979 | 162.2788
60 | 0.12589 | 650.6474 | 259.39 | 700.4464 | 21.73541 | 170.6439
61 | 0.1 | 680.7367 | 289.3633 | 739.6848 | 23.02907 | 180.7191