## Sheet1
Index | Frequency (Hz) | Z' (Ω) | -Z'' (Ω) | Z (Ω) | -Phase (°) | Time (s)
1 | 100000 | 150.2123 | 6.604433 | 150.3574 | 2.517521 | 41.02355
2 | 79433 | 150.4407 | 6.466554 | 150.5796 | 2.461291 | 42.11357
3 | 63096 | 150.7875 | 6.657362 | 150.9344 | 2.528002 | 43.39359
4 | 50119 | 150.9917 | 7.126161 | 151.1597 | 2.70211 | 44.65861
5 | 39811 | 151.4203 | 7.905693 | 151.6265 | 2.988715 | 45.91864
6 | 31623 | 151.7747 | 9.022649 | 152.0426 | 3.402096 | 47.07866
7 | 25119 | 152.2421 | 10.47759 | 152.6022 | 3.936997 | 48.23868
8 | 19953 | 152.8489 | 12.34233 | 153.3464 | 4.616537 | 49.4037
9 | 15849 | 153.6585 | 14.70841 | 154.3609 | 5.467771 | 50.57373
10 | 12589 | 154.6529 | 17.59076 | 155.6501 | 6.489132 | 51.73875
11 | 10000 | 155.6182 | 20.84634 | 157.0082 | 7.629821 | 52.92877
12 | 7943.3 | 157.3852 | 25.13222 | 159.3792 | 9.072736 | 54.09879
13 | 6309.6 | 159.4692 | 30.25687 | 162.3142 | 10.74331 | 55.26881
14 | 5011.9 | 162.356 | 36.42569 | 166.392 | 12.64531 | 56.43883
15 | 3981.1 | 166.0904 | 43.75898 | 171.7581 | 14.76001 | 57.60386
16 | 3162.3 | 171.316 | 52.37766 | 179.1441 | 17.00033 | 58.76388
17 | 2511.9 | 178.5749 | 62.18574 | 189.0927 | 19.19982 | 59.9289
18 | 1995.3 | 188.4912 | 72.80513 | 202.0632 | 21.11916 | 61.14392
19 | 1584.9 | 201.6966 | 83.46991 | 218.286 | 22.48167 | 62.27394
20 | 1258.9 | 218.3177 | 92.95529 | 237.2832 | 23.06333 | 63.41396
21 | 1000 | 238.093 | 99.92721 | 258.2126 | 22.7677 | 64.58398
22 | 794.33 | 259.7303 | 103.1141 | 279.4501 | 21.65331 | 65.84401
23 | 630.96 | 281.9243 | 102.1279 | 299.8524 | 19.91306 | 66.99403
24 | 501.19 | 302.5188 | 97.23695 | 317.762 | 17.81867 | 68.17405
25 | 398.11 | 320.2374 | 89.49758 | 332.5084 | 15.61422 | 69.30907
26 | 316.23 | 335.1506 | 80.48912 | 344.6802 | 13.5043 | 70.4791
27 | 251.19 | 346.6953 | 71.12721 | 353.9163 | 11.5938 | 71.67412
28 | 199.53 | 355.7873 | 62.43029 | 361.2231 | 9.952419 | 72.83914
29 | 158.49 | 362.7919 | 54.69618 | 366.8919 | 8.573606 | 74.03416
30 | 125.89 | 368.4824 | 48.30409 | 371.635 | 7.468277 | 75.27418
31 | 100 | 372.827 | 43.12946 | 375.3134 | 6.598773 | 76.48921
32 | 79.433 | 376.7236 | 39.12847 | 378.7502 | 5.929774 | 77.74923
33 | 63.096 | 380.2205 | 36.23845 | 381.9435 | 5.44436 | 79.05425
34 | 50.119 | 384.1161 | 34.57756 | 385.6693 | 5.143817 | 80.26428
35 | 39.811 | 387.8653 | 33.52304 | 389.3113 | 4.939774 | 89.20444
36 | 31.623 | 391.1353 | 33.32185 | 392.5521 | 4.869421 | 90.68447
37 | 25.119 | 394.6014 | 33.81596 | 396.0477 | 4.89808 | 92.08949
38 | 19.953 | 398.3397 | 34.9339 | 399.8686 | 5.011946 | 93.81953
39 | 15.849 | 402.3243 | 36.87926 | 404.0111 | 5.23741 | 95.59956
40 | 12.589 | 406.8239 | 39.29479 | 408.7172 | 5.517038 | 97.40959
41 | 10 | 411.637 | 42.27181 | 413.8018 | 5.863263 | 99.54963
42 | 7.9433 | 417.1076 | 46.09182 | 419.6465 | 6.305797 | 101.7047
43 | 6.3096 | 422.7834 | 50.46046 | 425.784 | 6.806226 | 103.8597
44 | 5.0119 | 429.3368 | 55.47441 | 432.9059 | 7.36237 | 106.1398
45 | 3.9811 | 436.7325 | 61.15653 | 440.9936 | 7.971409 | 108.3898
46 | 3.1623 | 444.7081 | 67.62147 | 449.8199 | 8.646056 | 110.6948
47 | 2.5119 | 453.5158 | 74.89573 | 459.6585 | 9.377455 | 113.1299
48 | 1.9953 | 463.3809 | 83.08215 | 470.7701 | 10.16488 | 115.5949
49 | 1.5849 | 474.5274 | 91.99785 | 483.363 | 10.97197 | 118.235
50 | 1.2589 | 486.5759 | 101.5233 | 497.0544 | 11.78559 | 121.005
51 | 1 | 500.4304 | 112.9506 | 513.019 | 12.71893 | 125.9701
52 | 0.79433 | 515.1489 | 124.8449 | 530.0609 | 13.62283 | 128.9402
53 | 0.63096 | 531.7773 | 138.0114 | 549.3944 | 14.54891 | 132.3252
54 | 0.50119 | 549.973 | 154.1247 | 571.1609 | 15.65502 | 135.9653
55 | 0.39811 | 570.6351 | 171.381 | 595.8153 | 16.71679 | 140.0204
56 | 0.31623 | 593.0425 | 188.5713 | 622.301 | 17.63924 | 144.6755
57 | 0.25119 | 619.7726 | 210.9388 | 654.6856 | 18.79594 | 149.9906
58 | 0.19953 | 648.7802 | 233.7679 | 689.6109 | 19.81506 | 156.0957
59 | 0.15849 | 680.0097 | 256.9159 | 726.9244 | 20.69717 | 163.2558
60 | 0.12589 | 711.052 | 284.8198 | 765.9747 | 21.82912 | 171.686
61 | 0.1 | 753.8818 | 317.081 | 817.8497 | 22.81151 | 181.7612