## Sheet1
Index | Frequency (Hz) | Z' (Ω) | -Z'' (Ω) | Z (Ω) | -Phase (°) | Time (s)
1 | 100000 | 136.8754 | 5.996161 | 137.0066 | 2.508379 | 9.587967
2 | 79433 | 137.1851 | 6.055058 | 137.3187 | 2.527273 | 10.65798
3 | 63096 | 137.4564 | 6.334596 | 137.6023 | 2.638575 | 11.91801
4 | 50119 | 137.6688 | 6.855241 | 137.8394 | 2.850698 | 13.17803
5 | 39811 | 138.0045 | 7.718434 | 138.2202 | 3.201152 | 14.44305
6 | 31623 | 138.1186 | 8.395907 | 138.3736 | 3.478596 | 16.47309
7 | 25119 | 138.5141 | 9.959209 | 138.8716 | 4.112509 | 17.54811
8 | 19953 | 139.1836 | 11.92244 | 139.6933 | 4.895992 | 18.70813
9 | 15849 | 139.8562 | 14.34994 | 140.5904 | 5.85833 | 19.86815
10 | 12589 | 140.7013 | 17.29663 | 141.7604 | 7.008298 | 21.03817
11 | 10000 | 141.6707 | 20.87974 | 143.2011 | 8.384022 | 22.2082
12 | 7943.3 | 143.035 | 25.24417 | 145.2456 | 10.00903 | 23.37822
13 | 6309.6 | 144.4845 | 30.56024 | 147.6811 | 11.94273 | 24.54324
14 | 5011.9 | 146.4056 | 37.12543 | 151.0394 | 14.22909 | 25.70326
15 | 3981.1 | 148.8826 | 45.22333 | 155.5994 | 16.89625 | 26.86328
16 | 3162.3 | 152.4019 | 55.23291 | 162.1018 | 19.92134 | 28.02331
17 | 2511.9 | 157.2201 | 67.40956 | 171.062 | 23.20768 | 29.19833
18 | 1995.3 | 164.1966 | 81.9779 | 183.5236 | 26.53143 | 30.35835
19 | 1584.9 | 174.2989 | 98.97486 | 200.4398 | 29.58989 | 31.47837
20 | 1258.9 | 188.6523 | 117.9912 | 222.5121 | 32.02361 | 32.60339
21 | 1000 | 208.5629 | 138.1115 | 250.1465 | 33.51275 | 33.77341
22 | 794.33 | 234.8908 | 157.5889 | 282.8568 | 33.85776 | 35.03343
23 | 630.96 | 267.3797 | 173.7899 | 318.8963 | 33.02283 | 36.17846
24 | 501.19 | 305.3795 | 184.4877 | 356.7806 | 31.13726 | 37.35348
25 | 398.11 | 345.8857 | 187.5765 | 393.4741 | 28.47133 | 38.4985
26 | 316.23 | 385.8662 | 182.8035 | 426.9776 | 25.34918 | 39.66852
27 | 251.19 | 421.7566 | 171.2372 | 455.1932 | 22.09763 | 40.87354
28 | 199.53 | 452.5187 | 155.574 | 478.5149 | 18.97275 | 42.04356
29 | 158.49 | 476.8983 | 137.8533 | 496.4227 | 16.12258 | 43.24359
30 | 125.89 | 495.9549 | 120.5027 | 510.3843 | 13.65658 | 44.48361
31 | 100 | 510.2757 | 104.446 | 520.8554 | 11.56783 | 45.71363
32 | 79.433 | 521.4345 | 90.531 | 529.2351 | 9.849461 | 46.96865
33 | 63.096 | 530.1656 | 78.9957 | 536.0185 | 8.474832 | 48.27368
34 | 50.119 | 537.876 | 69.78972 | 542.3847 | 7.392859 | 49.4837
35 | 39.811 | 544.4991 | 62.56342 | 548.0816 | 6.554591 | 58.42387
36 | 31.623 | 549.7908 | 57.08155 | 552.7461 | 5.927447 | 59.88889
37 | 25.119 | 555.0569 | 53.12238 | 557.5932 | 5.466909 | 61.29392
38 | 19.953 | 559.3007 | 50.45001 | 561.5714 | 5.154242 | 63.03895
39 | 15.849 | 564.4558 | 49.1339 | 566.5902 | 4.974857 | 64.82399
40 | 12.589 | 569.7531 | 49.06381 | 571.8618 | 4.921836 | 66.63902
41 | 10 | 574.8412 | 49.79525 | 576.9939 | 4.950851 | 68.77406
42 | 7.9433 | 580.6646 | 51.6238 | 582.9549 | 5.080506 | 70.9291
43 | 6.3096 | 586.8337 | 54.18536 | 589.33 | 5.275455 | 73.18414
44 | 5.0119 | 593.5213 | 57.84521 | 596.3334 | 5.566527 | 75.46918
45 | 3.9811 | 600.9721 | 62.16376 | 604.1786 | 5.905596 | 77.72423
46 | 3.1623 | 608.7734 | 67.14077 | 612.4647 | 6.293636 | 80.10927
47 | 2.5119 | 617.3748 | 73.297 | 621.7106 | 6.770673 | 82.55432
48 | 1.9953 | 626.778 | 80.33789 | 631.9057 | 7.304117 | 85.08936
49 | 1.5849 | 637.6504 | 88.58163 | 643.7738 | 7.908844 | 87.72441
50 | 1.2589 | 649.062 | 97.24763 | 656.3067 | 8.521125 | 90.49446
51 | 1 | 662.3927 | 107.7018 | 671.0915 | 9.235197 | 95.45955
52 | 0.79433 | 677.2662 | 119.3024 | 687.6936 | 9.99033 | 98.48461
53 | 0.63096 | 692.0709 | 131.6797 | 704.4868 | 10.77285 | 101.7997
54 | 0.50119 | 710.3903 | 145.604 | 725.1585 | 11.58311 | 105.5047
55 | 0.39811 | 729.278 | 161.6478 | 746.9782 | 12.49781 | 109.5448
56 | 0.31623 | 750.0794 | 181.3052 | 771.6804 | 13.58859 | 114.1799
57 | 0.25119 | 776.4434 | 199.6507 | 801.7011 | 14.42034 | 119.485
58 | 0.19953 | 803.626 | 221.3659 | 833.5572 | 15.40069 | 125.6001
59 | 0.15849 | 833.1646 | 246.2878 | 868.8044 | 16.46795 | 132.7602
60 | 0.12589 | 868.5907 | 277.6872 | 911.8991 | 17.72901 | 141.1904
61 | 0.1 | 904.9698 | 302.0803 | 954.056 | 18.45909 | 151.2556