## Sheet1
Index | Frequency (Hz) | Z' (Ω) | -Z'' (Ω) | Z (Ω) | -Phase (°) | Time (s)
1 | 100000 | 126.2157 | 5.72727 | 126.3455 | 2.59812 | 38.84051
2 | 79433 | 126.455 | 5.885748 | 126.5919 | 2.664863 | 39.93053
3 | 63096 | 126.6683 | 6.233359 | 126.8216 | 2.817257 | 41.19555
4 | 50119 | 126.9565 | 6.833617 | 127.1402 | 3.081056 | 42.46057
5 | 39811 | 127.1806 | 7.72874 | 127.4152 | 3.477576 | 43.64059
6 | 31623 | 127.5595 | 8.936317 | 127.8722 | 4.007369 | 44.81562
7 | 25119 | 128.0661 | 10.49121 | 128.4951 | 4.683229 | 45.98564
8 | 19953 | 128.5781 | 12.44438 | 129.1789 | 5.528128 | 47.14566
9 | 15849 | 129.2359 | 14.93897 | 130.0964 | 6.593819 | 48.31068
10 | 12589 | 129.8346 | 17.74715 | 131.0419 | 7.783547 | 50.33572
11 | 10000 | 130.6789 | 21.48726 | 132.4337 | 9.337474 | 51.42574
12 | 7943.3 | 131.9413 | 26.10871 | 134.4997 | 11.19316 | 52.59576
13 | 6309.6 | 133.557 | 31.92276 | 137.3191 | 13.44262 | 54.6308
14 | 5011.9 | 135.3994 | 38.94332 | 140.8886 | 16.04619 | 55.71582
15 | 3981.1 | 137.7975 | 47.61995 | 145.7937 | 19.06409 | 56.88584
16 | 3162.3 | 141.1171 | 58.3456 | 152.7031 | 22.46291 | 58.05086
17 | 2511.9 | 145.9021 | 71.48885 | 162.4748 | 26.10385 | 59.21588
18 | 1995.3 | 152.8064 | 87.32758 | 175.9997 | 29.74761 | 60.39091
19 | 1584.9 | 162.974 | 106.0097 | 194.4186 | 33.04281 | 61.52593
20 | 1258.9 | 177.5019 | 127.2835 | 218.4216 | 35.64364 | 62.67095
21 | 1000 | 197.2544 | 149.8989 | 247.7478 | 37.23216 | 65.65101
22 | 794.33 | 224.4071 | 172.9563 | 283.3239 | 37.62236 | 66.82603
23 | 630.96 | 259.2295 | 193.7422 | 323.6294 | 36.77361 | 67.97605
24 | 501.19 | 300.9129 | 209.1696 | 366.4703 | 34.80382 | 69.14607
25 | 398.11 | 346.9107 | 216.5316 | 408.9413 | 31.97122 | 70.28109
26 | 316.23 | 394.0207 | 214.7853 | 448.7594 | 28.59532 | 71.44611
27 | 251.19 | 437.8309 | 204.3526 | 483.1728 | 25.02028 | 72.63613
28 | 199.53 | 476.1629 | 187.8389 | 511.8735 | 21.52847 | 73.79615
29 | 158.49 | 507.2268 | 167.8269 | 534.2705 | 18.30791 | 74.99118
30 | 125.89 | 531.7998 | 147.2211 | 551.8017 | 15.47398 | 76.2312
31 | 100 | 550.3247 | 127.6139 | 564.9271 | 13.05548 | 77.45122
32 | 79.433 | 564.5883 | 110.2884 | 575.2595 | 11.05314 | 78.72125
33 | 63.096 | 575.6813 | 95.48058 | 583.5456 | 9.417161 | 80.02627
34 | 50.119 | 585.3258 | 83.72795 | 591.2839 | 8.140653 | 81.24129
35 | 39.811 | 593.5305 | 74.08223 | 598.1359 | 7.114648 | 90.21146
36 | 31.623 | 599.755 | 66.49354 | 603.4298 | 6.326423 | 91.68149
37 | 25.119 | 605.1976 | 60.7895 | 608.2429 | 5.735876 | 93.09152
38 | 19.953 | 610.6637 | 56.65846 | 613.2865 | 5.300828 | 94.83154
39 | 15.849 | 615.8793 | 54.19328 | 618.259 | 5.028695 | 96.64158
40 | 12.589 | 621.0162 | 53.13169 | 623.2849 | 4.890092 | 98.45661
41 | 10 | 626.7469 | 53.07458 | 628.9901 | 4.840409 | 100.5967
42 | 7.9433 | 632.5205 | 54.09597 | 634.8296 | 4.888295 | 102.7517
43 | 6.3096 | 639.1023 | 56.24968 | 641.5729 | 5.029846 | 105.0067
44 | 5.0119 | 645.8023 | 59.34381 | 648.5231 | 5.250257 | 107.2918
45 | 3.9811 | 653.0569 | 63.26111 | 656.1138 | 5.532934 | 109.6118
46 | 3.1623 | 660.9109 | 68.35458 | 664.4362 | 5.904811 | 111.9169
47 | 2.5119 | 669.5036 | 74.28147 | 673.6118 | 6.331077 | 114.3669
48 | 1.9953 | 679.0996 | 80.98909 | 683.9119 | 6.800946 | 116.887
49 | 1.5849 | 689.3015 | 88.60001 | 694.9724 | 7.324405 | 119.542
50 | 1.2589 | 702.1886 | 97.45401 | 708.919 | 7.901383 | 122.2271
51 | 1 | 714.5342 | 107.6999 | 722.6052 | 8.571526 | 127.1321
52 | 0.79433 | 729.2075 | 118.6284 | 738.7938 | 9.240005 | 130.1072
53 | 0.63096 | 744.8439 | 131.3933 | 756.3442 | 10.00427 | 133.4923
54 | 0.50119 | 761.2467 | 146.4141 | 775.199 | 10.88702 | 137.1423
55 | 0.39811 | 780.6451 | 163.1165 | 797.5047 | 11.8022 | 141.2074
56 | 0.31623 | 804.4211 | 180.8575 | 824.5015 | 12.67108 | 145.8325
57 | 0.25119 | 827.8957 | 202.1434 | 852.2166 | 13.72117 | 151.1276
58 | 0.19953 | 854.9488 | 224.4427 | 883.9186 | 14.70947 | 157.2527
59 | 0.15849 | 887.0429 | 248.3771 | 921.1603 | 15.64255 | 164.3978
60 | 0.12589 | 918.2993 | 272.1235 | 957.7708 | 16.50636 | 172.743
61 | 0.1 | 957.1246 | 307.2448 | 1005.23 | 17.79705 | 182.8132