## Sheet1
Index | Frequency (Hz) | Z' (Ω) | -Z'' (Ω) | Z (Ω) | -Phase (°) | Time (s)
1 | 100000 | 145.21 | 5.216598 | 145.3037 | 2.057438 | 38.78351
2 | 79433 | 145.9797 | 6.547268 | 146.1264 | 2.568026 | 41.70356
3 | 63096 | 146.2937 | 6.806792 | 146.4519 | 2.663952 | 42.87358
4 | 50119 | 146.5823 | 7.331899 | 146.7656 | 2.86349 | 44.13361
5 | 39811 | 146.8671 | 8.198429 | 147.0958 | 3.195053 | 45.29363
6 | 31623 | 147.3138 | 9.390597 | 147.6128 | 3.647414 | 46.45365
7 | 25119 | 147.8317 | 10.92421 | 148.2348 | 4.226263 | 47.62367
8 | 19953 | 148.354 | 12.92049 | 148.9156 | 4.977459 | 48.78369
9 | 15849 | 149.1015 | 15.36832 | 149.8914 | 5.884861 | 49.94371
10 | 12589 | 149.8991 | 18.39128 | 151.0231 | 6.994724 | 51.10373
11 | 10000 | 150.6029 | 21.84869 | 152.1795 | 8.254585 | 52.28875
12 | 7943.3 | 151.8554 | 26.38832 | 154.1311 | 9.858001 | 53.45378
13 | 6309.6 | 153.2424 | 31.94369 | 156.5364 | 11.77481 | 54.6238
14 | 5011.9 | 155.0062 | 38.8185 | 159.793 | 14.05953 | 55.78382
15 | 3981.1 | 156.9871 | 47.29167 | 163.9557 | 16.76469 | 56.94384
16 | 3162.3 | 159.7851 | 57.90741 | 169.9546 | 19.92093 | 58.08386
17 | 2511.9 | 163.4556 | 71.01233 | 178.2147 | 23.48226 | 59.23888
18 | 1995.3 | 168.852 | 87.17771 | 190.0288 | 27.30716 | 60.39391
19 | 1584.9 | 176.7261 | 106.8313 | 206.5068 | 31.15305 | 61.51893
20 | 1258.9 | 188.0437 | 130.1366 | 228.6831 | 34.68535 | 62.64895
21 | 1000 | 204.5903 | 157.2013 | 258.0105 | 37.53765 | 63.81897
22 | 794.33 | 227.8735 | 187.1413 | 294.8698 | 39.39457 | 65.07899
23 | 630.96 | 259.8792 | 218.5088 | 339.534 | 40.05742 | 66.21901
24 | 501.19 | 301.8931 | 248.4991 | 391.0131 | 39.45902 | 67.39403
25 | 398.11 | 353.7747 | 273.1913 | 446.9787 | 37.67597 | 68.52405
26 | 316.23 | 413.4849 | 288.7786 | 504.344 | 34.93052 | 69.69408
27 | 251.19 | 476.8792 | 292.5483 | 559.4625 | 31.52762 | 70.8991
28 | 199.53 | 538.6602 | 283.957 | 608.9224 | 27.79614 | 72.06412
29 | 158.49 | 593.9096 | 265.067 | 650.3761 | 24.05162 | 73.26415
30 | 125.89 | 640.9247 | 239.9628 | 684.3731 | 20.52595 | 74.49917
31 | 100 | 678.3817 | 212.3103 | 710.8287 | 17.37834 | 75.70419
32 | 79.433 | 707.2852 | 184.9645 | 731.0706 | 14.6554 | 76.97421
33 | 63.096 | 729.7766 | 159.9594 | 747.1016 | 12.36312 | 78.27424
34 | 50.119 | 747.4777 | 137.8406 | 760.0809 | 10.4484 | 79.48926
35 | 39.811 | 761.8468 | 120.2891 | 771.2847 | 8.972443 | 88.43442
36 | 31.623 | 773.066 | 105.2218 | 780.194 | 7.750886 | 89.90445
37 | 25.119 | 781.6489 | 93.03252 | 787.1658 | 6.787463 | 91.31448
38 | 19.953 | 789.4787 | 83.34644 | 793.866 | 6.026478 | 93.05451
39 | 15.849 | 797.0829 | 76.11 | 800.7084 | 5.454389 | 94.83954
40 | 12.589 | 803.7107 | 70.93072 | 806.8346 | 5.043518 | 96.74458
41 | 10 | 810.5849 | 67.86959 | 813.4212 | 4.786164 | 98.87462
42 | 7.9433 | 817.3632 | 66.21723 | 820.041 | 4.631601 | 101.0297
43 | 6.3096 | 824.5829 | 66.11813 | 827.2295 | 4.584381 | 103.2897
44 | 5.0119 | 831.9648 | 67.66895 | 834.7122 | 4.649991 | 105.5747
45 | 3.9811 | 839.7268 | 69.97657 | 842.6374 | 4.763596 | 107.8348
46 | 3.1623 | 848.3369 | 73.66843 | 851.5295 | 4.963037 | 110.2198
47 | 2.5119 | 857.1699 | 78.72714 | 860.7777 | 5.247633 | 112.6649
48 | 1.9953 | 866.4398 | 84.681 | 870.5681 | 5.582042 | 115.1899
49 | 1.5849 | 878.1882 | 91.71348 | 882.9642 | 5.962065 | 117.83
50 | 1.2589 | 889.489 | 100.058 | 895.0991 | 6.418183 | 120.515
51 | 1 | 903.7583 | 109.6215 | 910.3823 | 6.915914 | 125.3851
52 | 0.79433 | 918.7599 | 120.4829 | 926.6261 | 7.470933 | 128.4202
53 | 0.63096 | 934.5949 | 132.0643 | 943.8795 | 8.043014 | 131.7752
54 | 0.50119 | 952.1437 | 147.5986 | 963.516 | 8.811692 | 135.4203
55 | 0.39811 | 972.0619 | 164.234 | 985.8383 | 9.589802 | 139.4704
56 | 0.31623 | 994.527 | 180.7916 | 1010.826 | 10.30309 | 144.1155
57 | 0.25119 | 1020.402 | 202.9618 | 1040.391 | 11.24953 | 149.4206
58 | 0.19953 | 1047.786 | 225.0847 | 1071.689 | 12.12399 | 155.5407
59 | 0.15849 | 1079.821 | 247.2093 | 1107.757 | 12.89482 | 162.6108
60 | 0.12589 | 1110.507 | 273.9664 | 1143.802 | 13.85836 | 170.966
61 | 0.1 | 1154.45 | 307.5496 | 1194.714 | 14.91735 | 181.0311