## Sheet1
Index | Frequency (Hz) | Z' (Ω) | -Z'' (Ω) | Z (Ω) | -Phase (°) | Time (s)
1 | 100000 | 121.8062 | 5.855091 | 121.9469 | 2.752026 | 38.68951
2 | 79433 | 122.0233 | 5.930116 | 122.1673 | 2.782285 | 39.76452
3 | 63096 | 122.2976 | 6.257357 | 122.4576 | 2.928985 | 41.03455
4 | 50119 | 122.5323 | 6.825693 | 122.7223 | 3.188381 | 42.29957
5 | 39811 | 122.849 | 7.685681 | 123.0892 | 3.579873 | 43.56959
6 | 31623 | 123.2982 | 8.85322 | 123.6156 | 4.10698 | 44.73461
7 | 25119 | 123.7092 | 10.338 | 124.1405 | 4.776933 | 45.89464
8 | 19953 | 124.2202 | 12.22343 | 124.8202 | 5.619887 | 47.05966
9 | 15849 | 124.8449 | 14.5978 | 125.6955 | 6.669169 | 48.21468
10 | 12589 | 125.4903 | 17.49052 | 126.7033 | 7.934624 | 49.3747
11 | 10000 | 126.1216 | 20.87694 | 127.8378 | 9.39896 | 50.55472
12 | 7943.3 | 127.2667 | 25.41649 | 129.7798 | 11.29398 | 53.33978
13 | 6309.6 | 128.3469 | 30.77315 | 131.9845 | 13.48303 | 54.39979
14 | 5011.9 | 129.5638 | 37.42243 | 134.86 | 16.11052 | 55.54981
15 | 3981.1 | 130.7371 | 45.64795 | 138.4772 | 19.24707 | 56.69983
16 | 3162.3 | 132.1757 | 55.98812 | 143.5447 | 22.95696 | 57.84486
17 | 2511.9 | 133.8201 | 68.93127 | 150.5302 | 27.25318 | 58.99988
18 | 1995.3 | 136.0761 | 85.24626 | 160.5728 | 32.06552 | 60.1549
19 | 1584.9 | 139.0649 | 105.7017 | 174.6766 | 37.23808 | 61.26992
20 | 1258.9 | 143.1697 | 131.1747 | 194.1761 | 42.49648 | 62.39994
21 | 1000 | 148.8658 | 162.4732 | 220.36 | 47.50257 | 65.365
22 | 794.33 | 157.5898 | 201.6486 | 255.9233 | 51.99213 | 66.53002
23 | 630.96 | 170.3516 | 249.7765 | 302.3375 | 55.70538 | 67.68004
24 | 501.19 | 189.4215 | 308.7724 | 362.2443 | 58.47228 | 68.84006
25 | 398.11 | 217.5393 | 379.9502 | 437.819 | 60.20684 | 69.97008
26 | 316.23 | 258.5285 | 463.8823 | 531.0591 | 60.86843 | 71.1301
27 | 251.19 | 317.8481 | 560.7845 | 644.5981 | 60.45579 | 72.31012
28 | 199.53 | 401.9041 | 668.2878 | 779.8305 | 58.97756 | 73.46515
29 | 158.49 | 516.7392 | 779.7015 | 935.3897 | 56.46598 | 74.65517
30 | 125.89 | 668.229 | 885.5894 | 1109.414 | 52.96331 | 77.42022
31 | 100 | 854.6575 | 972.5458 | 1294.714 | 48.69152 | 78.53524
32 | 79.433 | 1068.164 | 1024.507 | 1480.064 | 43.8049 | 79.79026
33 | 63.096 | 1293.881 | 1032.814 | 1655.546 | 38.5979 | 81.10029
34 | 50.119 | 1506.963 | 984.8399 | 1800.235 | 33.16567 | 90.71047
35 | 39.811 | 1696.164 | 910.745 | 1925.209 | 28.23331 | 99.56563
36 | 31.623 | 1854.966 | 816.9324 | 2026.889 | 23.76883 | 101.0307
37 | 25.119 | 1978.841 | 715.2738 | 2104.145 | 19.87295 | 102.4307
38 | 19.953 | 2072.922 | 614.7777 | 2162.165 | 16.51906 | 104.1557
39 | 15.849 | 2141.401 | 524.1352 | 2204.612 | 13.75348 | 105.9307
40 | 12.589 | 2192.792 | 444.9816 | 2237.487 | 11.47122 | 107.7308
41 | 10 | 2231.144 | 376.6165 | 2262.707 | 9.581192 | 109.8608
42 | 7.9433 | 2259.336 | 321.4088 | 2282.083 | 8.096462 | 112.0109
43 | 6.3096 | 2282.061 | 276.0447 | 2298.696 | 6.897154 | 114.2659
44 | 5.0119 | 2300.242 | 238.7911 | 2312.603 | 5.926722 | 116.5359
45 | 3.9811 | 2314.086 | 209.6218 | 2323.561 | 5.176018 | 118.786
46 | 3.1623 | 2326.458 | 187.0659 | 2333.967 | 4.59715 | 121.081
47 | 2.5119 | 2336.448 | 170.4488 | 2342.657 | 4.172457 | 123.5311
48 | 1.9953 | 2347.446 | 161.56 | 2352.999 | 3.937101 | 126.0261
49 | 1.5849 | 2353.014 | 148.1997 | 2357.677 | 3.603896 | 128.6562
50 | 1.2589 | 2368.902 | 145.6306 | 2373.374 | 3.517888 | 131.4162
51 | 1 | 2375.393 | 142.9428 | 2379.69 | 3.443706 | 134.5713
52 | 0.79433 | 2385.105 | 144.6585 | 2389.488 | 3.470783 | 137.6263
53 | 0.63096 | 2396.252 | 150.0739 | 2400.947 | 3.583675 | 140.9464
54 | 0.50119 | 2406.631 | 157.9123 | 2411.807 | 3.754108 | 144.6565
55 | 0.39811 | 2420.743 | 169.205 | 2426.649 | 3.998355 | 148.7015
56 | 0.31623 | 2433.782 | 182.194 | 2440.592 | 4.281201 | 153.3566
57 | 0.25119 | 2445.429 | 198.7201 | 2453.49 | 4.645754 | 158.6467
58 | 0.19953 | 2467.94 | 214.2743 | 2477.224 | 4.962155 | 164.6818
59 | 0.15849 | 2486.887 | 244.0298 | 2498.831 | 5.6043 | 171.837
60 | 0.12589 | 2508.549 | 261.0229 | 2522.092 | 5.94044 | 180.1971
61 | 0.1 | 2535.586 | 286.1949 | 2551.687 | 6.439793 | 190.2623