## Sheet1
Index | Frequency (Hz) | Z' (Ω) | -Z'' (Ω) | Z (Ω) | -Phase (°) | Time (s)
1 | 100000 | 122.5 | 6.023981 | 122.648 | 2.815273 | 37.94949
2 | 79433 | 122.7378 | 6.158018 | 122.8921 | 2.872245 | 39.01951
3 | 63096 | 123.0466 | 6.528966 | 123.2197 | 3.037318 | 40.27953
4 | 50119 | 123.3443 | 7.116853 | 123.5495 | 3.302252 | 41.53955
5 | 39811 | 123.7357 | 8.018065 | 123.9952 | 3.707578 | 42.69457
6 | 31623 | 124.1423 | 9.206706 | 124.4832 | 4.241434 | 43.8546
7 | 25119 | 124.6595 | 10.72553 | 125.1201 | 4.91754 | 45.01962
8 | 19953 | 125.2123 | 12.64498 | 125.8492 | 5.766651 | 46.17464
9 | 15849 | 125.7772 | 15.04401 | 126.6737 | 6.820654 | 47.33466
10 | 12589 | 126.4779 | 18.00953 | 127.7537 | 8.10402 | 48.49468
11 | 10000 | 127.0702 | 21.47825 | 128.8726 | 9.593834 | 49.67471
12 | 7943.3 | 128.1564 | 26.15038 | 130.7972 | 11.53291 | 52.46976
13 | 6309.6 | 129.128 | 31.72877 | 132.969 | 13.80498 | 53.53977
14 | 5011.9 | 130.1782 | 38.68735 | 135.8052 | 16.5513 | 54.6948
15 | 3981.1 | 131.263 | 47.40093 | 139.5594 | 19.85536 | 55.84982
16 | 3162.3 | 132.6062 | 58.37176 | 144.885 | 23.75856 | 56.99984
17 | 2511.9 | 134.2055 | 72.13231 | 152.362 | 28.25698 | 58.14986
18 | 1995.3 | 136.393 | 89.42049 | 163.0923 | 33.24921 | 59.30988
19 | 1584.9 | 139.4963 | 111.0708 | 178.3142 | 38.52779 | 60.42491
20 | 1258.9 | 143.9161 | 138.0974 | 199.4561 | 43.818 | 61.55492
21 | 1000 | 150.0714 | 171.2835 | 227.7267 | 48.77653 | 64.52498
22 | 794.33 | 159.4281 | 212.669 | 265.7921 | 53.1428 | 65.69501
23 | 630.96 | 173.1872 | 263.4627 | 315.2878 | 56.68109 | 66.83502
24 | 501.19 | 193.7142 | 325.6985 | 378.9521 | 59.25728 | 68.00004
25 | 398.11 | 223.8704 | 400.4093 | 458.7435 | 60.79027 | 69.13006
26 | 316.23 | 267.947 | 488.7822 | 557.408 | 61.26875 | 70.29009
27 | 251.19 | 331.3522 | 589.9935 | 676.6732 | 60.68056 | 71.48011
28 | 199.53 | 421.0787 | 701.8538 | 818.4779 | 59.03826 | 72.64013
29 | 158.49 | 543.5298 | 817.1513 | 981.4076 | 56.37006 | 73.83015
30 | 125.89 | 704.1942 | 925.6948 | 1163.099 | 52.73904 | 76.5852
31 | 100 | 900.2942 | 1012.568 | 1354.925 | 48.35906 | 77.70022
32 | 79.433 | 1124.133 | 1062.463 | 1546.772 | 43.38446 | 78.95525
33 | 63.096 | 1357.704 | 1066.068 | 1726.228 | 38.13897 | 80.25527
34 | 50.119 | 1578.023 | 1016.818 | 1877.252 | 32.79618 | 89.88545
35 | 39.811 | 1770.355 | 932.6918 | 2001.017 | 27.782 | 98.74561
36 | 31.623 | 1931.201 | 833.7052 | 2103.474 | 23.35 | 100.2106
37 | 25.119 | 2054.82 | 726.851 | 2179.587 | 19.4802 | 101.6157
38 | 19.953 | 2148.981 | 623.6658 | 2237.651 | 16.1835 | 103.3407
39 | 15.849 | 2218.655 | 529.9835 | 2281.077 | 13.43482 | 105.1207
40 | 12.589 | 2268.834 | 449.5393 | 2312.94 | 11.20724 | 106.9308
41 | 10 | 2306.012 | 381.203 | 2337.308 | 9.386582 | 109.0608
42 | 7.9433 | 2333.815 | 324.358 | 2356.247 | 7.912391 | 111.2108
43 | 6.3096 | 2356.16 | 279.1964 | 2372.645 | 6.757829 | 113.4609
44 | 5.0119 | 2374.221 | 240.715 | 2386.392 | 5.789262 | 115.7409
45 | 3.9811 | 2388.406 | 212.5136 | 2397.842 | 5.084625 | 118.056
46 | 3.1623 | 2402.588 | 189.316 | 2410.035 | 4.505408 | 120.351
47 | 2.5119 | 2418.334 | 172.0129 | 2424.444 | 4.068519 | 122.8011
48 | 1.9953 | 2421.361 | 159.3736 | 2426.6 | 3.765767 | 125.3261
49 | 1.5849 | 2430.862 | 153.7773 | 2435.721 | 3.61973 | 127.9612
50 | 1.2589 | 2444.928 | 144.2395 | 2449.179 | 3.376274 | 130.7262
51 | 1 | 2451.482 | 143.9649 | 2455.705 | 3.360873 | 133.8813
52 | 0.79433 | 2461.619 | 144.8701 | 2465.878 | 3.36806 | 136.9313
53 | 0.63096 | 2469.421 | 150.568 | 2474.007 | 3.489175 | 140.3064
54 | 0.50119 | 2479.82 | 157.8633 | 2484.84 | 3.642487 | 143.9415
55 | 0.39811 | 2492.576 | 170.7972 | 2498.421 | 3.919914 | 147.9865
56 | 0.31623 | 2508.867 | 186.0357 | 2515.755 | 4.240793 | 152.6416
57 | 0.25119 | 2522.942 | 199.9632 | 2530.854 | 4.531672 | 157.9217
58 | 0.19953 | 2536.175 | 222.3662 | 2545.905 | 5.010753 | 164.0518
59 | 0.15849 | 2560.191 | 238.7246 | 2571.297 | 5.327132 | 171.207
60 | 0.12589 | 2590.871 | 260.5806 | 2603.943 | 5.743291 | 179.6021
61 | 0.1 | 2611.642 | 303.8232 | 2629.255 | 6.635629 | 189.6973