## Sheet1
Index | Frequency (Hz) | Z' (Ω) | -Z'' (Ω) | Z (Ω) | -Phase (°) | Time (s)
1 | 100000 | 144.6892 | 5.33732 | 144.7876 | 2.112579 | 10.97499
2 | 79433 | 145.5349 | 6.550587 | 145.6823 | 2.577167 | 13.87504
3 | 63096 | 145.7583 | 6.678849 | 145.9113 | 2.623537 | 15.04506
4 | 50119 | 146.16 | 7.044332 | 146.3297 | 2.759294 | 16.30009
5 | 39811 | 146.5961 | 7.69156 | 146.7977 | 3.003424 | 17.56011
6 | 31623 | 147.0114 | 8.5914 | 147.2622 | 3.344583 | 18.72013
7 | 25119 | 147.4814 | 9.80538 | 147.807 | 3.803743 | 19.87515
8 | 19953 | 147.9707 | 11.3873 | 148.4082 | 4.400605 | 21.03517
9 | 15849 | 148.5476 | 13.40282 | 149.1511 | 5.155594 | 22.19019
10 | 12589 | 149.2392 | 15.92752 | 150.0867 | 6.091821 | 23.35022
11 | 10000 | 149.7509 | 18.80989 | 150.9276 | 7.159303 | 24.53024
12 | 7943.3 | 150.6856 | 22.67902 | 152.3828 | 8.559091 | 25.69026
13 | 6309.6 | 151.6714 | 27.39399 | 154.1255 | 10.23805 | 26.85528
14 | 5011.9 | 152.8469 | 33.2294 | 156.4173 | 12.26543 | 28.0203
15 | 3981.1 | 154.063 | 40.42346 | 159.2779 | 14.70202 | 29.17532
16 | 3162.3 | 155.446 | 49.4158 | 163.1116 | 17.6353 | 30.32535
17 | 2511.9 | 157.1027 | 60.66892 | 168.4101 | 21.11525 | 31.48537
18 | 1995.3 | 159.169 | 74.78742 | 175.8634 | 25.16703 | 32.64039
19 | 1584.9 | 161.7675 | 92.40029 | 186.2969 | 29.73466 | 33.76041
20 | 1258.9 | 165.6319 | 114.5214 | 201.368 | 34.6608 | 34.89543
21 | 1000 | 170.9366 | 141.9598 | 222.1979 | 39.70902 | 36.06045
22 | 794.33 | 178.7414 | 175.964 | 250.8223 | 44.55137 | 37.33047
23 | 630.96 | 190.2068 | 217.8568 | 289.2061 | 48.87638 | 38.4805
24 | 501.19 | 207.1087 | 269.0082 | 339.4988 | 52.40743 | 39.65552
25 | 398.11 | 231.8807 | 330.4793 | 403.7143 | 54.94459 | 40.79554
26 | 316.23 | 268.0369 | 403.1126 | 484.0904 | 56.37934 | 41.96556
27 | 251.19 | 320.0388 | 486.5215 | 582.347 | 56.66267 | 43.16058
28 | 199.53 | 393.4444 | 578.7127 | 699.7906 | 55.78973 | 44.3306
29 | 158.49 | 493.7336 | 674.5464 | 835.9341 | 53.79777 | 45.53063
30 | 125.89 | 624.3946 | 764.6069 | 987.1638 | 50.76418 | 48.99069
31 | 100 | 784.4397 | 838.1876 | 1148 | 46.89717 | 50.11571
32 | 79.433 | 967.3185 | 882.4964 | 1309.391 | 42.37458 | 51.38073
33 | 63.096 | 1159.571 | 890.2597 | 1461.905 | 37.51522 | 52.68076
34 | 50.119 | 1344.228 | 859.679 | 1595.618 | 32.60028 | 62.28094
35 | 39.811 | 1510.055 | 800.0622 | 1708.908 | 27.91568 | 71.2111
36 | 31.623 | 1649.325 | 722.9288 | 1800.805 | 23.66871 | 72.67113
37 | 25.119 | 1761.091 | 638.2363 | 1873.176 | 19.92101 | 74.07615
38 | 19.953 | 1847.2 | 554.2421 | 1928.557 | 16.70158 | 75.80619
39 | 15.849 | 1914.404 | 477.6988 | 1973.104 | 14.01083 | 77.58622
40 | 12.589 | 1963.17 | 409.6712 | 2005.459 | 11.78724 | 79.39626
41 | 10 | 2003.82 | 350.5546 | 2034.252 | 9.923087 | 81.52129
42 | 7.9433 | 2033.807 | 301.213 | 2055.991 | 8.42444 | 83.67134
43 | 6.3096 | 2057.798 | 260.6846 | 2074.244 | 7.21985 | 85.92638
44 | 5.0119 | 2077.495 | 226.5197 | 2089.808 | 6.222664 | 88.20642
45 | 3.9811 | 2092.894 | 200.3177 | 2102.458 | 5.467312 | 90.46146
46 | 3.1623 | 2108.305 | 179.1174 | 2115.9 | 4.856075 | 92.8515
47 | 2.5119 | 2118.971 | 163.3174 | 2125.255 | 4.407297 | 95.30155
48 | 1.9953 | 2134.614 | 153.3998 | 2140.118 | 4.110381 | 97.7916
49 | 1.5849 | 2149.516 | 148.383 | 2154.632 | 3.948913 | 100.3366
50 | 1.2589 | 2156.81 | 143.2499 | 2161.562 | 3.799861 | 103.1067
51 | 1 | 2169.275 | 141.0878 | 2173.858 | 3.721227 | 106.1967
52 | 0.79433 | 2182.746 | 142.7189 | 2187.406 | 3.740961 | 109.2468
53 | 0.63096 | 2193.069 | 149.3522 | 2198.149 | 3.895937 | 112.6219
54 | 0.50119 | 2205.861 | 156.6423 | 2211.416 | 4.061862 | 116.2569
55 | 0.39811 | 2220.225 | 169.2255 | 2226.665 | 4.358656 | 120.307
56 | 0.31623 | 2245.728 | 185.9509 | 2253.413 | 4.733412 | 124.9571
57 | 0.25119 | 2262.384 | 196.967 | 2270.942 | 4.975723 | 130.2472
58 | 0.19953 | 2282.977 | 222.6789 | 2293.811 | 5.570941 | 136.3623
59 | 0.15849 | 2307.775 | 236.7889 | 2319.891 | 5.858323 | 143.5124
60 | 0.12589 | 2342.583 | 259.3504 | 2356.896 | 6.31756 | 151.9376
61 | 0.1 | 2365.631 | 303.9712 | 2385.081 | 7.322084 | 162.0028